## Origin data
|  | C | H | O | N | S | FC | VM | Ash | CL | HC | LG | PS | SM | HHV | Tem | RT | HR | BY | HHVP | EY | CP | HP | OP | NP | SP | FCP | VMP | AshP | CLP | HCP | LGP | Title
1 | Rice husk | 45.87 | 5.87 | 38 | 0.56 | 0.14 | 27.6 | 62.83 | 9.57 | 28.5 | 25.49 | 25.68 | 1 | 3 | 18.78 | 200 | 30 | 10 | 82.38 | 19.06 | 82.78 | 47.86 | 5.36 | 36.35 | 0.61 | 0.12 | 29.98 | 60.33 | 9.69 | NaN | NaN | NaN | Torrefaction of Agricultural Wastes: Influence of Lignocellulosic Types | Torrefaction of agricultural wastes: influence of lignocellulosic types and treatment temperature on fuel properties of biochar
2 | Rice husk | 45.87 | 5.87 | 38 | 0.56 | 0.14 | 27.6 | 62.83 | 9.57 | 28.5 | 25.49 | 25.68 | 1 | 3 | 18.78 | 250 | 30 | 10 | 53.45 | 22.59 | 63.91 | 57.16 | 4.52 | 22.95 | 0.93 | 0.14 | 43.28 | 42.43 | 14.3 | NaN | NaN | NaN | Torrefaction of Agricultural Wastes: Influence of Lignocellulosic Types | Torrefaction of agricultural wastes: influence of lignocellulosic types and treatment temperature on fuel properties of biochar
3 | Rice husk | 45.87 | 5.87 | 38 | 0.56 | 0.14 | 27.6 | 62.83 | 9.57 | 28.5 | 25.49 | 25.68 | 1 | 3 | 18.78 | 300 | 30 | 10 | 41.83 | 23.33 | 51.34 | 60.74 | 3.55 | 16.01 | 0.99 | 0.13 | 54.78 | 26.64 | 18.58 | NaN | NaN | NaN | Torrefaction of Agricultural Wastes: Influence of Lignocellulosic Types | Torrefaction of agricultural wastes: influence of lignocellulosic types and treatment temperature on fuel properties of biochar
4 | Coconut husk | 49.03 | 5.37 | 38.36 | 0.41 | 0.13 | 31.52 | 61.78 | 6.7 | 26.27 | 26 | 43.34 | 1 | 3 | 19.33 | 200 | 30 | 10 | 76.54 | 20.47 | 80.57 | 53.01 | 4.78 | 33.86 | 0.55 | 0.1 | 40.13 | 52.18 | 7.7 | NaN | NaN | NaN | Torrefaction of Agricultural Wastes: Influence of Lignocellulosic Types | Torrefaction of agricultural wastes: influence of lignocellulosic types and treatment temperature on fuel properties of biochar
5 | Coconut husk | 49.03 | 5.37 | 38.36 | 0.41 | 0.13 | 31.52 | 61.78 | 6.7 | 26.27 | 26 | 43.34 | 1 | 3 | 19.33 | 250 | 30 | 10 | 61.61 | 22.4 | 70.28 | 58.61 | 4.19 | 26.88 | 0.59 | 0.1 | 49.96 | 40.4 | 9.64 | NaN | NaN | NaN | Torrefaction of Agricultural Wastes: Influence of Lignocellulosic Types | Torrefaction of agricultural wastes: influence of lignocellulosic types and treatment temperature on fuel properties of biochar
6 | Coconut husk | 49.03 | 5.37 | 38.36 | 0.41 | 0.13 | 31.52 | 61.78 | 6.7 | 26.27 | 26 | 43.34 | 1 | 3 | 19.33 | 300 | 30 | 10 | 53.04 | 23.7 | 63.88 | 62.53 | 3.7 | 21.58 | 0.57 | 0.1 | 56.16 | 32.32 | 11.52 | NaN | NaN | NaN | Torrefaction of Agricultural Wastes: Influence of Lignocellulosic Types | Torrefaction of agricultural wastes: influence of lignocellulosic types and treatment temperature on fuel properties of biochar
7 | Cassava rhizome | 45.14 | 5.82 | 43.12 | 0.84 | 0.13 | 23.13 | 71.92 | 4.95 | 44.41 | 25.18 | 25.26 | 1 | 3 | 18.04 | 200 | 30 | 10 | 75.03 | 20.92 | 86.22 | 52.27 | 5.4 | 34.12 | 0.23 | 1.27 | 26.29 | 67 | 6.71 | NaN | NaN | NaN | Torrefaction of Agricultural Wastes: Influence of Lignocellulosic Types | Torrefaction of agricultural wastes: influence of lignocellulosic types and treatment temperature on fuel properties of biochar
8 | Cassava rhizome | 45.14 | 5.82 | 43.12 | 0.84 | 0.13 | 23.13 | 71.92 | 4.95 | 44.41 | 25.18 | 25.26 | 1 | 3 | 18.04 | 250 | 30 | 10 | 49.66 | 23.49 | 64.27 | 58.72 | 4.98 | 25.78 | 0.11 | 1.38 | 50.53 | 40.45 | 9.03 | NaN | NaN | NaN | Torrefaction of Agricultural Wastes: Influence of Lignocellulosic Types | Torrefaction of agricultural wastes: influence of lignocellulosic types and treatment temperature on fuel properties of biochar
9 | Cassava rhizome | 45.14 | 5.82 | 43.12 | 0.84 | 0.13 | 23.13 | 71.92 | 4.95 | 44.41 | 25.18 | 25.26 | 1 | 3 | 18.04 | 300 | 30 | 10 | 37.02 | 25.22 | 51.38 | 64.24 | 4.27 | 19.13 | 0.11 | 1.43 | 58.37 | 30.8 | 10.83 | NaN | NaN | NaN | Torrefaction of Agricultural Wastes: Influence of Lignocellulosic Types | Torrefaction of agricultural wastes: influence of lignocellulosic types and treatment temperature on fuel properties of biochar
10 | Corncob | 46.74 | 6.04 | 44.23 | 0.84 | 0.15 | 21.95 | 76.04 | 2.01 | 37.27 | 36.32 | 23.35 | 1 | 3 | 18.8 | 200 | 30 | 10 | 66.65 | 22.65 | 78.88 | 55.52 | 5.46 | 28.53 | 0.13 | 1.26 | 29.25 | 61.65 | 9.1 | NaN | NaN | NaN | Torrefaction of Agricultural Wastes: Influence of Lignocellulosic Types | Torrefaction of agricultural wastes: influence of lignocellulosic types and treatment temperature on fuel properties of biochar
11 | Corncob | 46.74 | 6.04 | 44.23 | 0.84 | 0.15 | 21.95 | 76.04 | 2.01 | 37.27 | 36.32 | 23.35 | 1 | 3 | 18.8 | 250 | 30 | 10 | 42.04 | 24.86 | 54.92 | 62.2 | 5.14 | 27.08 | 0.15 | 1.47 | 57.04 | 38.99 | 3.97 | NaN | NaN | NaN | Torrefaction of Agricultural Wastes: Influence of Lignocellulosic Types | Torrefaction of agricultural wastes: influence of lignocellulosic types and treatment temperature on fuel properties of biochar
12 | Corncob | 46.74 | 6.04 | 44.23 | 0.84 | 0.15 | 21.95 | 76.04 | 2.01 | 37.27 | 36.32 | 23.35 | 1 | 3 | 18.8 | 300 | 30 | 10 | 36.52 | 28.29 | 53.53 | 72.94 | 4.05 | 17.88 | 0.14 | 1.63 | 66.26 | 30.39 | 3.35 | NaN | NaN | NaN | Torrefaction of Agricultural Wastes: Influence of Lignocellulosic Types | Torrefaction of agricultural wastes: influence of lignocellulosic types and treatment temperature on fuel properties of biochar
13 | Leucaena leucocephala | 45.1 | 6.4 | 48.1 | 0.4 | 0 | 19.2 | 78.9 | 1.9 | NaN | NaN | NaN | 0.15 | 1.5 | 15.8 | 260 | 30 | 10 | 78.8 | 18.9 | NaN | 51.9 | 6.1 | 41.6 | 0.4 | 0 | 23.3 | 71.6 | 5.1 | NaN | NaN | NaN | Torrefaction behavior of hot-pressed pellets prepared from leucaena wood | doi.org/10.1016/j.biortech.2020.124502
14 | Leucaena leucocephala | 45.1 | 6.4 | 48.1 | 0.4 | 0 | 19.2 | 78.9 | 1.9 | NaN | NaN | NaN | 0.15 | 1.5 | 15.8 | 280 | 30 | 10 | 60.8 | 19.7 | NaN | 54.1 | 5.9 | 39.6 | 0.4 | 0 | 30.2 | 64.7 | 5.1 | NaN | NaN | NaN | Torrefaction behavior of hot-pressed pellets prepared from leucaena wood | doi.org/10.1016/j.biortech.2020.124502
15 | Leucaena leucocephala | 45.1 | 6.4 | 48.1 | 0.4 | 0 | 19.2 | 78.9 | 1.9 | NaN | NaN | NaN | 0.15 | 1.5 | 15.8 | 300 | 30 | 10 | 41.5 | 22.1 | NaN | 60.1 | 5.5 | 33.9 | 0.5 | 0 | 44 | 50.6 | 5.4 | NaN | NaN | NaN | Torrefaction behavior of hot-pressed pellets prepared from leucaena wood | doi.org/10.1016/j.biortech.2020.124502
16 | Grape pomace | 49.1 | 6.3 | 42.31 | 2.29 | 0 | 21.9 | 72.6 | 5.4 | NaN | NaN | NaN | 1 | 50 | 20.04 | 250 | 30 | 5 | 78.1 | 23.12 | 89.81 | 55.92 | 6.35 | 35.5 | 2.2 | 0 | 27.8 | 63.9 | 8.2 | NaN | NaN | NaN | Hydrothermal carbonization and torrefaction of grape pomace: | doi.org/10.1016/j.biortech.2014.03.052
17 | Grape pomace | 49.1 | 6.3 | 42.31 | 2.29 | 0 | 21.9 | 72.6 | 5.4 | NaN | NaN | NaN | 1 | 50 | 20.04 | 300 | 30 | 5 | 58.8 | 25.29 | 74.11 | 62.9 | 5.41 | 29.04 | 2.65 | 0 | 38.2 | 51.2 | 10.5 | NaN | NaN | NaN | Hydrothermal carbonization and torrefaction of grape pomace: | doi.org/10.1016/j.biortech.2014.03.052
18 | Rice straw | 49.4 | 6.16 | 42.74 | 1.5 | 0.2 | 19.29 | 80.71 | 12.71 | 30.22 | 26.64 | 4.57 | 0.3 | 10 | 18.77 | 200 | 30 | 10 | 69.55 | 20.31 | 78.56 | 59.15 | 5.81 | 33.2 | 1.67 | 0.17 | 29.81 | 70.19 | 17.12 | NaN | NaN | NaN | Regulation of energy properties and thermal behavior of bio-coal from lignocellulosic | doi.org/10.1016/j.energy.2023.129949
19 | Rice straw | 49.4 | 6.16 | 42.74 | 1.5 | 0.2 | 19.29 | 80.71 | 12.71 | 30.22 | 26.64 | 4.57 | 0.3 | 10 | 18.77 | 220 | 30 | 10 | 56.42 | 24.73 | 77.6 | 70.72 | 5.59 | 21.54 | 1.95 | 0.2 | 42.04 | 57.96 | 22.32 | 7.7 | 0 | 59.92 | Regulation of energy properties and thermal behavior of bio-coal from lignocellulosic | doi.org/10.1016/j.energy.2023.129949
20 | Rice straw | 49.4 | 6.16 | 42.74 | 1.5 | 0.2 | 19.29 | 80.71 | 12.71 | 30.22 | 26.64 | 4.57 | 0.3 | 10 | 18.77 | 240 | 30 | 10 | 46.95 | 25.41 | 66.35 | 72.74 | 5.32 | 19.74 | 1.96 | 0.24 | 49.36 | 50.64 | 24.23 | NaN | NaN | NaN | Regulation of energy properties and thermal behavior of bio-coal from lignocellulosic | doi.org/10.1016/j.energy.2023.129949
21 | Rice straw | 49.4 | 6.16 | 42.74 | 1.5 | 0.2 | 19.29 | 80.71 | 12.71 | 30.22 | 26.64 | 4.57 | 0.3 | 10 | 18.77 | 260 | 30 | 10 | 42.95 | 26.51 | 63.33 | 75.05 | 5.13 | 17.61 | 2.01 | 0.2 | 52.96 | 47.04 | 25.53 | 1.65 | 0 | 69.37 | Regulation of energy properties and thermal behavior of bio-coal from lignocellulosic | doi.org/10.1016/j.energy.2023.129949
22 | Rice straw | 49.4 | 6.16 | 42.74 | 1.5 | 0.2 | 19.29 | 80.71 | 12.71 | 30.22 | 26.64 | 4.57 | 0.3 | 10 | 18.77 | 280 | 30 | 10 | 41.03 | 27.33 | 62.37 | 74.92 | 4.42 | 18.51 | 2.03 | 0.12 | 57.15 | 42.85 | 27.3 | NaN | NaN | NaN | Regulation of energy properties and thermal behavior of bio-coal from lignocellulosic | doi.org/10.1016/j.energy.2023.129949
23 | Rice straw | 49.4 | 6.16 | 42.74 | 1.5 | 0.2 | 19.29 | 80.71 | 12.71 | 30.22 | 26.64 | 4.57 | 0.3 | 10 | 18.77 | 300 | 30 | 10 | 40.64 | 27.49 | 62.14 | 76.32 | 4.3 | 17.22 | 1.95 | 0.21 | 60.89 | 39.11 | 28.57 | 0.49 | 0 | 70.68 | Regulation of energy properties and thermal behavior of bio-coal from lignocellulosic | doi.org/10.1016/j.energy.2023.129949
24 | Maple sawdust | 50.53 | 5.95 | 43.12 | 0.39 | 0 | 14.88 | 85.12 | 1.13 | 44.76 | 25.96 | 17.61 | 0.3 | 10 | 17.98 | 200 | 30 | 10 | 75.68 | 22 | 92.6 | 53.1 | 5.84 | 40.67 | 0.37 | 0.02 | 21.13 | 78.87 | 1.39 | NaN | NaN | NaN | Regulation of energy properties and thermal behavior of bio-coal from lignocellulosic | doi.org/10.1016/j.energy.2023.129949
25 | Maple sawdust | 50.53 | 5.95 | 43.12 | 0.39 | 0 | 14.88 | 85.12 | 1.13 | 44.76 | 25.96 | 17.61 | 0.3 | 10 | 17.98 | 220 | 30 | 10 | 66.23 | 24.21 | 89.18 | 56.58 | 5.7 | 37.31 | 0.4 | 0.01 | 26.93 | 73.07 | 1.55 | 45.46 | 5.64 | 39.81 | Regulation of energy properties and thermal behavior of bio-coal from lignocellulosic | doi.org/10.1016/j.energy.2023.129949
26 | Maple sawdust | 50.53 | 5.95 | 43.12 | 0.39 | 0 | 14.88 | 85.12 | 1.13 | 44.76 | 25.96 | 17.61 | 0.3 | 10 | 17.98 | 240 | 30 | 10 | 50.83 | 26.1 | 73.79 | 60.67 | 5.51 | 33.47 | 0.35 | 0 | 37.17 | 62.83 | 1.98 | NaN | NaN | NaN | Regulation of energy properties and thermal behavior of bio-coal from lignocellulosic | doi.org/10.1016/j.energy.2023.129949
27 | Maple sawdust | 50.53 | 5.95 | 43.12 | 0.39 | 0 | 14.88 | 85.12 | 1.13 | 44.76 | 25.96 | 17.61 | 0.3 | 10 | 17.98 | 260 | 30 | 10 | 39.44 | 30.02 | 65.85 | 70.82 | 4.93 | 23.81 | 0.43 | 0.01 | 54 | 46 | 2.9 | 4.16 | 0 | 91.19 | Regulation of energy properties and thermal behavior of bio-coal from lignocellulosic | doi.org/10.1016/j.energy.2023.129949
28 | Maple sawdust | 50.53 | 5.95 | 43.12 | 0.39 | 0 | 14.88 | 85.12 | 1.13 | 44.76 | 25.96 | 17.61 | 0.3 | 10 | 17.98 | 280 | 30 | 10 | 31.59 | 31.31 | 55.01 | 75.43 | 4.57 | 19.49 | 0.5 | 0.01 | 63.17 | 36.83 | 3.41 | NaN | NaN | NaN | Regulation of energy properties and thermal behavior of bio-coal from lignocellulosic | doi.org/10.1016/j.energy.2023.129949
29 | Maple sawdust | 50.53 | 5.95 | 43.12 | 0.39 | 0 | 14.88 | 85.12 | 1.13 | 44.76 | 25.96 | 17.61 | 0.3 | 10 | 17.98 | 300 | 30 | 10 | 28.78 | 32.47 | 51.97 | 76.75 | 4.42 | 18.27 | 0.55 | 0.01 | 67.97 | 32.03 | 3.61 | 0.34 | 0 | 96.67 | Regulation of energy properties and thermal behavior of bio-coal from lignocellulosic | doi.org/10.1016/j.energy.2023.129949
30 | Peanut shell | 52.16 | 5.63 | 40.77 | 1.44 | 0 | 24.36 | 75.64 | 5.75 | 42.25 | 9.79 | 32.95 | 0.3 | 10 | 18.3 | 200 | 30 | 10 | 78.4 | 21.92 | 95.58 | 57.63 | 5.98 | 34.97 | 1.42 | 0 | 28.66 | 71.34 | 6.92 | NaN | NaN | NaN | Regulation of energy properties and thermal behavior of bio-coal from lignocellulosic | doi.org/10.1016/j.energy.2023.129949
31 | Peanut shell | 52.16 | 5.63 | 40.77 | 1.44 | 0 | 24.36 | 75.64 | 5.75 | 42.25 | 9.79 | 32.95 | 0.3 | 10 | 18.3 | 220 | 30 | 10 | 72.5 | 22.32 | 90 | 61.74 | 5.74 | 30.82 | 1.7 | 0 | 34.76 | 65.24 | 7.75 | NaN | NaN | NaN | Regulation of energy properties and thermal behavior of bio-coal from lignocellulosic | doi.org/10.1016/j.energy.2023.129949
32 | Peanut shell | 52.16 | 5.63 | 40.77 | 1.44 | 0 | 24.36 | 75.64 | 5.75 | 42.25 | 9.79 | 32.95 | 0.3 | 10 | 18.3 | 240 | 30 | 10 | 55.41 | 25.38 | 78.22 | 73.76 | 5.21 | 19.28 | 1.75 | 0 | 49.73 | 50.27 | 9.48 | NaN | NaN | NaN | Regulation of energy properties and thermal behavior of bio-coal from lignocellulosic | doi.org/10.1016/j.energy.2023.129949
33 | Peanut shell | 52.16 | 5.63 | 40.77 | 1.44 | 0 | 24.36 | 75.64 | 5.75 | 42.25 | 9.79 | 32.95 | 0.3 | 10 | 18.3 | 260 | 30 | 10 | 43.96 | 26.04 | 63.67 | 79.23 | 5.06 | 13.83 | 1.88 | 0 | 58.91 | 41.09 | 11.17 | 0.98 | 0 | 87.97 | Regulation of energy properties and thermal behavior of bio-coal from lignocellulosic | doi.org/10.1016/j.energy.2023.129949
34 | Peanut shell | 52.16 | 5.63 | 40.77 | 1.44 | 0 | 24.36 | 75.64 | 5.75 | 42.25 | 9.79 | 32.95 | 0.3 | 10 | 18.3 | 280 | 30 | 10 | 41.28 | 27.42 | 62.95 | 79.75 | 4.75 | 13.48 | 2.02 | 0 | 63.3 | 36.7 | 11.92 | NaN | NaN | NaN | Regulation of energy properties and thermal behavior of bio-coal from lignocellulosic | doi.org/10.1016/j.energy.2023.129949
35 | Peanut shell | 52.16 | 5.63 | 40.77 | 1.44 | 0 | 24.36 | 75.64 | 5.75 | 42.25 | 9.79 | 32.95 | 0.3 | 10 | 18.3 | 300 | 30 | 10 | 39.83 | 28.04 | 62.12 | 85.96 | 4.73 | 7.25 | 2.06 | 0 | 66.7 | 33.3 | 12 | NaN | NaN | NaN | Regulation of energy properties and thermal behavior of bio-coal from lignocellulosic | doi.org/10.1016/j.energy.2023.129949
36 | Wood pellet | 44 | 4.98 | 39.28 | 0.36 | 0 | 16.3 | 80.98 | 2.78 | NaN | NaN | NaN | 1 | 30 | 16.68 | 210 | 30 | 10 | 94.6 | 19.59 | NaN | 50.22 | 6.12 | 43.22 | 0.44 | 0 | 16.66 | 80.32 | 3.02 | NaN | NaN | NaN | Prediction of pyrolysis kinetics for torrefied biomass based on raw biomass properties and torrefaction severity | doi.org/10.1016/j.energy.2023.127759
37 | Wood pellet | 44 | 4.98 | 39.28 | 0.36 | 0 | 16.3 | 80.98 | 2.78 | NaN | NaN | NaN | 1 | 30 | 16.68 | 230 | 30 | 10 | 90.7 | 20.39 | NaN | 52.12 | 6.04 | 41.43 | 0.41 | 0 | 18.5 | 78.78 | 2.72 | NaN | NaN | NaN | Prediction of pyrolysis kinetics for torrefied biomass based on raw biomass properties and torrefaction severity | doi.org/10.1016/j.energy.2023.127759
38 | Wood pellet | 44 | 4.98 | 39.28 | 0.36 | 0 | 16.3 | 80.98 | 2.78 | NaN | NaN | NaN | 1 | 30 | 16.68 | 250 | 30 | 10 | 83.5 | 21.01 | NaN | 53.95 | 5.95 | 39.71 | 0.39 | 0 | 20.86 | 76.08 | 3.05 | NaN | NaN | NaN | Prediction of pyrolysis kinetics for torrefied biomass based on raw biomass properties and torrefaction severity | doi.org/10.1016/j.energy.2023.127759
39 | Wood pellet | 44 | 4.98 | 39.28 | 0.36 | 0 | 16.3 | 80.98 | 2.78 | NaN | NaN | NaN | 1 | 30 | 16.68 | 270 | 30 | 10 | 75.5 | 21.76 | NaN | 56.23 | 5.82 | 37.47 | 0.48 | 0 | 25.47 | 71.1 | 3.44 | NaN | NaN | NaN | Prediction of pyrolysis kinetics for torrefied biomass based on raw biomass properties and torrefaction severity | doi.org/10.1016/j.energy.2023.127759
40 | Wood pellet | 44 | 4.98 | 39.28 | 0.36 | 0 | 16.3 | 80.98 | 2.78 | NaN | NaN | NaN | 1 | 30 | 16.68 | 290 | 30 | 10 | 60.4 | 23.33 | NaN | 60.72 | 5.59 | 33.18 | 0.5 | 0 | 32.94 | 63.23 | 3.83 | NaN | NaN | NaN | Prediction of pyrolysis kinetics for torrefied biomass based on raw biomass properties and torrefaction severity | doi.org/10.1016/j.energy.2023.127759
41 | Kenaf | 51.02 | 6.04 | 42.09 | 0.85 | 0 | 17.3 | 77.34 | 5.36 | NaN | NaN | NaN | 1 | 30 | 19.43 | 210 | 120 | 10 | 95.7 | 19.43 | NaN | 49.99 | 6.01 | 43.28 | 0.72 | 0 | 17.27 | 77.56 | 5.18 | NaN | NaN | NaN | Prediction of pyrolysis kinetics for torrefied biomass based on raw biomass properties and torrefaction severity | doi.org/10.1016/j.energy.2023.127759
42 | Kenaf | 51.02 | 6.04 | 42.09 | 0.85 | 0 | 17.3 | 77.34 | 5.36 | NaN | NaN | NaN | 1 | 30 | 19.43 | 230 | 120 | 10 | 86.3 | 19.85 | NaN | 52.44 | 5.97 | 40.81 | 0.77 | 0 | 21.8 | 72.79 | 5.42 | NaN | NaN | NaN | Prediction of pyrolysis kinetics for torrefied biomass based on raw biomass properties and torrefaction severity | doi.org/10.1016/j.energy.2023.127759
43 | Kenaf | 51.02 | 6.04 | 42.09 | 0.85 | 0 | 17.3 | 77.34 | 5.36 | NaN | NaN | NaN | 1 | 30 | 19.43 | 250 | 120 | 10 | 77.2 | 21.23 | NaN | 56.46 | 5.83 | 36.83 | 0.88 | 0 | 25.73 | 68.14 | 6.13 | NaN | NaN | NaN | Prediction of pyrolysis kinetics for torrefied biomass based on raw biomass properties and torrefaction severity | doi.org/10.1016/j.energy.2023.127759
44 | Kenaf | 51.02 | 6.04 | 42.09 | 0.85 | 0 | 17.3 | 77.34 | 5.36 | NaN | NaN | NaN | 1 | 30 | 19.43 | 270 | 120 | 10 | 66.1 | 22.71 | NaN | 61.09 | 5.72 | 32.18 | 1.02 | 0 | 32.49 | 60.01 | 7.51 | NaN | NaN | NaN | Prediction of pyrolysis kinetics for torrefied biomass based on raw biomass properties and torrefaction severity | doi.org/10.1016/j.energy.2023.127759
45 | Kenaf | 51.02 | 6.04 | 42.09 | 0.85 | 0 | 17.3 | 77.34 | 5.36 | NaN | NaN | NaN | 1 | 30 | 19.43 | 290 | 120 | 10 | 52.6 | 25.5 | NaN | 70.55 | 5.21 | 23 | 1.24 | 0 | 44 | 46.58 | 9.43 | NaN | NaN | NaN | Prediction of pyrolysis kinetics for torrefied biomass based on raw biomass properties and torrefaction severity | doi.org/10.1016/j.energy.2023.127759
46 | Hinoki cypress | 51.88 | 6.21 | 41.76 | 0.16 | 0 | 11.99 | 84.65 | 3.36 | NaN | NaN | NaN | 1 | 30 | 20.84 | 190 | 120 | 10 | 86 | 21.08 | NaN | 54.15 | 5.96 | 39.59 | 0.31 | 0 | 16.38 | 80.95 | 2.67 | NaN | NaN | NaN | Prediction of pyrolysis kinetics for torrefied biomass based on raw biomass properties and torrefaction severity | doi.org/10.1016/j.energy.2023.127759
47 | Hinoki cypress | 51.88 | 6.21 | 41.76 | 0.16 | 0 | 11.99 | 84.65 | 3.36 | NaN | NaN | NaN | 1 | 30 | 20.84 | 210 | 120 | 10 | 80 | 22.11 | NaN | 57.49 | 5.95 | 36.25 | 0.31 | 0 | 18.82 | 77.03 | 4.15 | NaN | NaN | NaN | Prediction of pyrolysis kinetics for torrefied biomass based on raw biomass properties and torrefaction severity | doi.org/10.1016/j.energy.2023.127759
48 | Hinoki cypress | 51.88 | 6.21 | 41.76 | 0.16 | 0 | 11.99 | 84.65 | 3.36 | NaN | NaN | NaN | 1 | 30 | 20.84 | 230 | 120 | 10 | 70.5 | 23.08 | NaN | 60.37 | 5.61 | 33.71 | 0.31 | 0 | 27.96 | 68.28 | 3.76 | NaN | NaN | NaN | Prediction of pyrolysis kinetics for torrefied biomass based on raw biomass properties and torrefaction severity | doi.org/10.1016/j.energy.2023.127759
49 | Hinoki cypress | 51.88 | 6.21 | 41.76 | 0.16 | 0 | 11.99 | 84.65 | 3.36 | NaN | NaN | NaN | 1 | 30 | 20.84 | 250 | 120 | 10 | 57.4 | 25.35 | NaN | 66.74 | 5.2 | 27.75 | 0.31 | 0 | 32.71 | 63.49 | 3.8 | NaN | NaN | NaN | Prediction of pyrolysis kinetics for torrefied biomass based on raw biomass properties and torrefaction severity | doi.org/10.1016/j.energy.2023.127759
50 | Straw | 47.5 | 6.5 | 44.9 | 0.9 | 0.2 | 9 | 75.6 | 15.4 | NaN | NaN | NaN | 0.42 | 10 | 12.8 | 300 | 30 | 10 | 55.8 | 15.7 | 72.9 | 67.6 | 5.3 | 24.9 | 1.8 | 0.4 | 21.2 | 42.2 | 36.6 | NaN | NaN | NaN | Emission reduction of particulate matter from the combustion of biochar via thermal pre-treatment of torrefaction | doi.org/10.1016/j.fuel.2018.11.117
51 | Pine wood | 46.8 | 6.5 | 45.9 | 0.2 | 0.1 | 17.5 | 81.9 | 0.6 | 44.2 | 15 | 33 | 0.6 | 5 | 18.5 | 270 | 15 | 10 | 77.6 | 20.8 | 87.2 | 53.2 | 6.1 | 39.7 | 0.2 | 0.1 | 24.3 | 74.9 | 0.8 | NaN | NaN | NaN | Comparative study of the fuel quality and torrefaction performance of biomass and its molded pellets: effects of
52 | Pine wood | 46.8 | 6.5 | 45.9 | 0.2 | 0.1 | 17.5 | 81.9 | 0.6 | 44.2 | 15 | 33 | 0.6 | 5 | 18.5 | 270 | 30 | 10 | 75.2 | 21.3 | 86.6 | 54.1 | 6 | 38.9 | 0.2 | 0.1 | 25.5 | 73.7 | 0.8 | 33.36 | 5.4 | 48.7 | Comparative study of the fuel quality and torrefaction performance of biomass and its molded pellets: effects of
53 | Pine wood | 46.8 | 6.5 | 45.9 | 0.2 | 0.1 | 17.5 | 81.9 | 0.6 | 44.2 | 15 | 33 | 0.6 | 5 | 18.5 | 270 | 45 | 10 | 74.3 | 21.5 | 86.3 | 54.8 | 6 | 38.2 | 0.2 | 0.1 | 26.1 | 73.1 | 0.8 | NaN | NaN | NaN | Comparative study of the fuel quality and torrefaction performance of biomass and its molded pellets: effects of
54 | Rice husk | 43.5 | 5.5 | 35.5 | 0.5 | 0.1 | 19.8 | 65.3 | 14.9 | 38.5 | 21 | 16.5 | 0.6 | 5 | 15.7 | 270 | 15 | 10 | 86.6 | 17.1 | 94.3 | 46.5 | 4.9 | 30.7 | 0.7 | 0.2 | 26.5 | 56.3 | 17.2 | NaN | NaN | NaN | Comparative study of the fuel quality and torrefaction performance of biomass and its molded pellets: effects of
55 | Rice husk | 43.5 | 5.5 | 35.5 | 0.5 | 0.1 | 19.8 | 65.3 | 14.9 | 38.5 | 21 | 16.5 | 0.6 | 5 | 15.7 | 270 | 30 | 10 | 83.5 | 17.6 | 93.6 | 47.6 | 4.5 | 29.4 | 0.7 | 0.2 | 28.6 | 53.6 | 17.8 | 26.68 | 4.04 | 45.1 | Comparative study of the fuel quality and torrefaction performance of biomass and its molded pellets: effects of
56 | Rice husk | 43.5 | 5.5 | 35.5 | 0.5 | 0.1 | 19.8 | 65.3 | 14.9 | 38.5 | 21 | 16.5 | 0.6 | 5 | 15.7 | 270 | 45 | 10 | 82.1 | 17.8 | 93.1 | 48.3 | 4.2 | 28.5 | 0.7 | 0.2 | 29.6 | 52.1 | 18.3 | NaN | NaN | NaN | Comparative study of the fuel quality and torrefaction performance of biomass and its molded pellets: effects of
57 | Stem wood pellet | 47.48 | 6.47 | 45.94 | 0.09 | 0.02 | 15.07 | 84.72 | 0.22 | NaN | NaN | NaN | 4 | 150 | 19.9 | 225 | 30 | 10 | 91.3 | 20.1 | 92.22 | 48.34 | 6.11 | 45.41 | 0.13 | 0.02 | 17.67 | 82.5 | 0.23 | NaN | NaN | NaN | Effect of Torrefaction on Properties of Pellets Produced from Woody | doi.org/10.1021/acs.energyfuels.0c02671
58 | Stem wood pellet | 47.48 | 6.47 | 45.94 | 0.09 | 0.02 | 15.07 | 84.72 | 0.22 | NaN | NaN | NaN | 4 | 150 | 19.9 | 225 | 60 | 10 | 89.1 | 20.5 | 91.57 | 49.31 | 6.14 | 44.41 | 0.12 | 0.02 | 19.34 | 80.41 | 0.25 | NaN | NaN | NaN | Effect of Torrefaction on Properties of Pellets Produced from Woody | doi.org/10.1021/acs.energyfuels.0c02671
59 | Stem wood pellet | 47.48 | 6.47 | 45.94 | 0.09 | 0.02 | 15.07 | 84.72 | 0.22 | NaN | NaN | NaN | 4 | 150 | 19.9 | 275 | 30 | 10 | 77.4 | 21.5 | 83.57 | 52.7 | 5.97 | 41.18 | 0.13 | 0.02 | 22.76 | 76.88 | 0.36 | NaN | NaN | NaN | Effect of Torrefaction on Properties of Pellets Produced from Woody | doi.org/10.1021/acs.energyfuels.0c02671
60 | Stem wood pellet | 47.48 | 6.47 | 45.94 | 0.09 | 0.02 | 15.07 | 84.72 | 0.22 | NaN | NaN | NaN | 4 | 150 | 19.9 | 275 | 60 | 10 | 68.8 | 22.7 | 78.18 | 53.97 | 5.87 | 40.01 | 0.12 | 0.02 | 26.38 | 73.21 | 0.41 | NaN | NaN | NaN | Effect of Torrefaction on Properties of Pellets Produced from Woody | doi.org/10.1021/acs.energyfuels.0c02671
61 | Stem wood | 48.78 | 6.27 | 44.73 | 0.17 | 0.05 | 11.57 | 88.12 | 0.31 | NaN | NaN | NaN | 10 | 80 | 19.75 | 225 | 30 | 15 | 92.4 | 20.03 | 93.05 | 50.06 | 6.14 | 43.72 | 0.05 | 0.03 | 11.77 | 87.9 | 0.33 | NaN | NaN | NaN | Effect of torrefaction on physiochemical characteristics and grindability of stem wood, stump and bark
62 | Stem wood | 48.78 | 6.27 | 44.73 | 0.17 | 0.05 | 11.57 | 88.12 | 0.31 | NaN | NaN | NaN | 10 | 80 | 19.75 | 225 | 60 | 15 | 91.2 | 20.11 | 92.2 | 50.46 | 6.09 | 43.36 | 0.06 | 0.03 | 14.19 | 85.42 | 0.39 | NaN | NaN | NaN | Effect of torrefaction on physiochemical characteristics and grindability of stem wood, stump and bark | doi.org/10.1016/j.apenergy.2017.07.024
63 | Stem wood | 48.78 | 6.27 | 44.73 | 0.17 | 0.05 | 11.57 | 88.12 | 0.31 | NaN | NaN | NaN | 10 | 80 | 19.75 | 275 | 30 | 15 | 79.3 | 21.06 | 83.95 | 54.08 | 5.98 | 39.85 | 0.07 | 0.02 | 21.07 | 78.52 | 0.41 | NaN | NaN | NaN | Effect of torrefaction on physiochemical characteristics and grindability of stem wood, stump and bark | doi.org/10.1016/j.apenergy.2017.07.024
64 | Stem wood | 48.78 | 6.27 | 44.73 | 0.17 | 0.05 | 11.57 | 88.12 | 0.31 | NaN | NaN | NaN | 10 | 80 | 19.75 | 275 | 60 | 15 | 75.7 | 21.28 | 80.99 | 55.14 | 5.87 | 38.89 | 0.08 | 0.02 | 25.22 | 74.36 | 0.42 | NaN | NaN | NaN | Effect of torrefaction on physiochemical characteristics and grindability of stem wood, stump and bark | doi.org/10.1016/j.apenergy.2017.07.024
65 | Stem wood | 48.78 | 6.27 | 44.73 | 0.17 | 0.05 | 11.57 | 88.12 | 0.31 | NaN | NaN | NaN | 10 | 80 | 19.75 | 300 | 30 | 15 | 68.6 | 23.16 | 79.88 | 62.17 | 5.72 | 31.96 | 0.14 | 0.01 | 36.65 | 62.89 | 0.46 | NaN | NaN | NaN | Effect of torrefaction on physiochemical characteristics and grindability of stem wood, stump and bark | doi.org/10.1016/j.apenergy.2017.07.024
66 | Stem wood | 48.78 | 6.27 | 44.73 | 0.17 | 0.05 | 11.57 | 88.12 | 0.31 | NaN | NaN | NaN | 10 | 80 | 19.75 | 300 | 60 | 15 | 57.5 | 23.61 | 68.27 | 64.21 | 5.54 | 30.08 | 0.16 | 0.01 | 40.86 | 58.65 | 0.49 | NaN | NaN | NaN | Effect of torrefaction on physiochemical characteristics and grindability of stem wood, stump and bark | doi.org/10.1016/j.apenergy.2017.07.024
67 | Stump | 47.38 | 6.49 | 45.99 | 0.11 | 0.03 | 12.9 | 86.69 | 0.41 | NaN | NaN | NaN | 50 | 80 | 19.51 | 225 | 30 | 15 | 92.7 | 19.84 | 94.26 | 49.21 | 6.21 | 44.5 | 0.06 | 0.02 | 14.72 | 84.61 | 0.67 | NaN | NaN | NaN | Effect of torrefaction on physiochemical characteristics and grindability of stem wood, stump and bark | doi.org/10.1016/j.apenergy.2017.07.024
68 | Stump | 47.38 | 6.49 | 45.99 | 0.11 | 0.03 | 12.9 | 86.69 | 0.41 | NaN | NaN | NaN | 50 | 80 | 19.51 | 225 | 60 | 15 | 90 | 20.15 | 92.96 | 50.56 | 6.11 | 43.24 | 0.07 | 0.02 | 17.22 | 82.12 | 0.66 | NaN | NaN | NaN | Effect of torrefaction on physiochemical characteristics and grindability of stem wood, stump and bark | doi.org/10.1016/j.apenergy.2017.07.024
69 | Stump | 47.38 | 6.49 | 45.99 | 0.11 | 0.03 | 12.9 | 86.69 | 0.41 | NaN | NaN | NaN | 50 | 80 | 19.51 | 275 | 30 | 15 | 71.6 | 20.5 | 75.24 | 52.02 | 6.02 | 41.86 | 0.08 | 0.02 | 24.17 | 75.22 | 0.6 | NaN | NaN | NaN | Effect of torrefaction on physiochemical characteristics and grindability of stem wood, stump and bark | doi.org/10.1016/j.apenergy.2017.07.024
70 | Stump | 47.38 | 6.49 | 45.99 | 0.11 | 0.03 | 12.9 | 86.69 | 0.41 | NaN | NaN | NaN | 50 | 80 | 19.51 | 275 | 60 | 15 | 69.4 | 20.81 | 74.02 | 53.21 | 5.98 | 40.7 | 0.1 | 0.01 | 26.6 | 73.34 | 0.66 | NaN | NaN | NaN | Effect of torrefaction on physiochemical characteristics and grindability of stem wood, stump and bark | doi.org/10.1016/j.apenergy.2017.07.024
71 | Stump | 47.38 | 6.49 | 45.99 | 0.11 | 0.03 | 12.9 | 86.69 | 0.41 | NaN | NaN | NaN | 50 | 80 | 19.51 | 300 | 30 | 15 | 55.6 | 22.72 | 64.76 | 60.21 | 5.89 | 33.78 | 0.11 | 0.01 | 33.66 | 65.66 | 0.77 | NaN | NaN | NaN | Effect of torrefaction on physiochemical characteristics and grindability of stem wood, stump and bark | doi.org/10.1016/j.apenergy.2017.07.024
72 | Stump | 47.38 | 6.49 | 45.99 | 0.11 | 0.03 | 12.9 | 86.69 | 0.41 | NaN | NaN | NaN | 50 | 80 | 19.51 | 300 | 60 | 15 | 46.2 | 23.49 | 55.63 | 63.25 | 5.76 | 30.85 | 0.13 | 0.01 | 43.19 | 55.74 | 1.08 | NaN | NaN | NaN | Effect of torrefaction on physiochemical characteristics and grindability of stem wood, stump and bark | doi.org/10.1016/j.apenergy.2017.07.024
73 | Bark | 49.09 | 6.06 | 44.35 | 0.45 | 0.05 | 23.04 | 74.85 | 2.11 | NaN | NaN | NaN | 70 | 80 | 20.14 | 225 | 30 | 15 | 90.4 | 21.11 | 96.93 | 55.4 | 5.53 | 38.51 | 0.53 | 0.03 | 26.41 | 71.21 | 2.38 | NaN | NaN | NaN | Effect of torrefaction on physiochemical characteristics and grindability of stem wood, stump and bark | doi.org/10.1016/j.apenergy.2017.07.024
74 | Bark | 49.09 | 6.06 | 44.35 | 0.45 | 0.05 | 23.04 | 74.85 | 2.11 | NaN | NaN | NaN | 70 | 80 | 20.14 | 225 | 60 | 15 | 81.5 | 21.33 | 88.3 | 56.47 | 5.41 | 37.52 | 0.57 | 0.03 | 29.02 | 68.1 | 2.87 | NaN | NaN | NaN | Effect of torrefaction on physiochemical characteristics and grindability of stem wood, stump and bark | doi.org/10.1016/j.apenergy.2017.07.024
75 | Bark | 49.09 | 6.06 | 44.35 | 0.45 | 0.05 | 23.04 | 74.85 | 2.11 | NaN | NaN | NaN | 70 | 80 | 20.14 | 275 | 30 | 15 | 72.5 | 22.47 | 82.74 | 61.01 | 5.2 | 33.15 | 0.62 | 0.02 | 33.9 | 63.45 | 2.65 | NaN | NaN | NaN | Effect of torrefaction on physiochemical characteristics and grindability of stem wood, stump and bark | doi.org/10.1016/j.apenergy.2017.07.024
76 | Bark | 49.09 | 6.06 | 44.35 | 0.45 | 0.05 | 23.04 | 74.85 | 2.11 | NaN | NaN | NaN | 70 | 80 | 20.14 | 275 | 60 | 15 | 68.5 | 23.02 | 80.08 | 63.76 | 4.86 | 30.72 | 0.65 | 0.01 | 36.52 | 60.97 | 2.5 | NaN | NaN | NaN | Effect of torrefaction on physiochemical characteristics and grindability of stem wood, stump and bark | doi.org/10.1016/j.apenergy.2017.07.024
77 | Bark | 49.09 | 6.06 | 44.35 | 0.45 | 0.05 | 23.04 | 74.85 | 2.11 | NaN | NaN | NaN | 70 | 80 | 20.14 | 300 | 30 | 15 | 63 | 23.38 | 74.8 | 67.34 | 3.89 | 28.09 | 0.67 | 0.01 | 43.95 | 53.1 | 3.05 | NaN | NaN | NaN | Effect of torrefaction on physiochemical characteristics and grindability of stem wood, stump and bark | doi.org/10.1016/j.apenergy.2017.07.024
78 | Bark | 49.09 | 6.06 | 44.35 | 0.45 | 0.05 | 23.04 | 74.85 | 2.11 | NaN | NaN | NaN | 70 | 80 | 20.14 | 300 | 60 | 15 | 60.5 | 24.35 | 71.83 | 68.86 | 3.25 | 27.17 | 0.71 | 0.01 | 47.93 | 47.94 | 4.13 | NaN | NaN | NaN | Effect of torrefaction on physiochemical characteristics and grindability of stem wood, stump and bark | doi.org/10.1016/j.apenergy.2017.07.024
79 | Willow wood | 48.6 | 6.4 | 44.4 | 0.58 | 0 | 14.8 | 74.5 | 1.8 | NaN | NaN | NaN | 10 | 100 | 19 | 290 | 10 | 10 | 81.6 | 22.4 | 89.9 | 56.5 | 6.2 | 36.5 | 0.83 | 0 | 23.3 | 72.4 | 2.1 | NaN | NaN | NaN | An investigation of the grindability of two torrefied energy crops | doi.org/10.1016/j.fuel.2010.06.043
80 | Willow wood | 48.6 | 6.4 | 44.4 | 0.58 | 0 | 14.8 | 74.5 | 1.8 | NaN | NaN | NaN | 10 | 100 | 19 | 240 | 60 | 10 | 89.5 | 21.4 | 95 | 54.3 | 6 | 38.9 | 0.76 | 0 | 20.6 | 75.8 | 1.5 | NaN | NaN | NaN | An investigation of the grindability of two torrefied energy crops | doi.org/10.1016/j.fuel.2010.06.043
81 | Willow wood | 49.3 | 6.3 | 43.8 | 0.58 | 0 | 15.5 | 74.1 | 1.5 | NaN | NaN | NaN | 20 | 100 | 19.3 | 240 | 10 | 10 | 97.7 | 20.5 | 96.8 | 51.9 | 6.3 | 41.4 | 0.36 | 0 | 14.6 | 81.4 | 1.2 | NaN | NaN | NaN | An investigation of the grindability of two torrefied energy crops | doi.org/10.1016/j.fuel.2010.06.043
82 | Willow wood | 49.3 | 6.3 | 43.8 | 0.58 | 0 | 15.5 | 74.1 | 1.5 | NaN | NaN | NaN | 20 | 100 | 19.3 | 290 | 60 | 10 | 66.9 | 23.9 | 77.6 | 60.3 | 5.8 | 33.4 | 0.52 | 0 | 29.2 | 66.9 | 1.8 | NaN | NaN | NaN | An investigation of the grindability of two torrefied energy crops | doi.org/10.1016/j.fuel.2010.06.043
83 | Miscanthus | 49.3 | 6.4 | 44.3 | 0 | 0 | 12.9 | 78.4 | 1.3 | NaN | NaN | NaN | 4 | 100 | 19.3 | 290 | 10 | 10 | 75.7 | 21.9 | 81 | 55.8 | 5.8 | 38.4 | 0 | 0 | 32.6 | 63.8 | 1.4 | NaN | NaN | NaN | An investigation of the grindability of two torrefied energy crops | doi.org/10.1016/j.fuel.2010.06.043
84 | Miscanthus | 49.3 | 6.4 | 44.3 | 0 | 0 | 12.9 | 78.4 | 1.3 | NaN | NaN | NaN | 4 | 100 | 19.3 | 240 | 60 | 10 | 87.2 | 21.1 | 89.9 | 53.7 | 6 | 40.3 | 0 | 0 | 20 | 76.4 | 1.3 | NaN | NaN | NaN | An investigation of the grindability of two torrefied energy crops | doi.org/10.1016/j.fuel.2010.06.043
85 | Miscanthus | 48.5 | 5.9 | 45.6 | 0 | 0 | 14 | 77.8 | 1.2 | NaN | NaN | NaN | 10 | 100 | 18.9 | 240 | 10 | 10 | 96.9 | 19.8 | 96.4 | 50.6 | 6 | 43.4 | 0 | 0 | 15 | 81.3 | 1.2 | NaN | NaN | NaN | An investigation of the grindability of two torrefied energy crops | doi.org/10.1016/j.fuel.2010.06.043
86 | Miscanthus | 48.5 | 5.9 | 45.6 | 0 | 0 | 14 | 77.8 | 1.2 | NaN | NaN | NaN | 10 | 100 | 18.9 | 290 | 60 | 10 | 60.3 | 25.2 | 76 | 63.4 | 5.7 | 30.9 | 0 | 0 | 35.5 | 60 | 1.9 | NaN | NaN | NaN | An investigation of the grindability of two torrefied energy crops | doi.org/10.1016/j.fuel.2010.06.043
87 | Peanut shell | 46.4 | 5.7 | 38.5 | 0.9 | 9 | 19.5 | 73.8 | 6.7 | 36.3 | 25.9 | 23.5 | 0.6 | 3 | 16.9 | 200 | 15 | 10 | 96.2 | 17.1 | 97.1 | 46.6 | 5.6 | 37.6 | 1.8 | 0.8 | 18.9 | 73.6 | 7.5 | NaN | NaN | NaN | Comparative study of electric-heating torrefaction and solar-driven torrefaction of biomass: Characterization of property variation and energy usage with torrefaction severity | doi.org/10.1016/j.jaecs.2021.100051
88 | Peanut shell | 46.4 | 5.7 | 38.5 | 0.9 | 9 | 19.5 | 73.8 | 6.7 | 36.3 | 25.9 | 23.5 | 0.6 | 3 | 16.9 | 200 | 30 | 10 | 94.9 | 17.2 | 96.4 | 47.2 | 5.5 | 36.2 | 2.2 | 0.9 | 19 | 73 | 8 | NaN | NaN | NaN | Comparative study of electric-heating torrefaction and solar-driven torrefaction of biomass: Characterization of property variation and energy usage with torrefaction severity | doi.org/10.1016/j.jaecs.2021.100051
89 | Peanut shell | 46.4 | 5.7 | 38.5 | 0.9 | 9 | 19.5 | 73.8 | 6.7 | 36.3 | 25.9 | 23.5 | 0.6 | 3 | 16.9 | 200 | 45 | 10 | 92.7 | 17.4 | 95.3 | 47.9 | 5.3 | 35.1 | 2.6 | 0.6 | 19.3 | 72.2 | 8.5 | NaN | NaN | NaN | Comparative study of electric-heating torrefaction and solar-driven torrefaction of biomass: Characterization of property variation and energy usage with torrefaction severity | doi.org/10.1016/j.jaecs.2021.100051
90 | Peanut shell | 46.4 | 5.7 | 38.5 | 0.9 | 9 | 19.5 | 73.8 | 6.7 | 36.3 | 25.9 | 23.5 | 0.6 | 3 | 16.9 | 250 | 15 | 10 | 82.1 | 18.4 | 89.2 | 52.7 | 5.1 | 30 | 2.7 | 0.5 | 20.9 | 70.2 | 8.9 | NaN | NaN | NaN | Comparative study of electric-heating torrefaction and solar-driven torrefaction of biomass: Characterization of property variation and energy usage with torrefaction severity | doi.org/10.1016/j.jaecs.2021.100051
91 | Peanut shell | 46.4 | 5.7 | 38.5 | 0.9 | 9 | 19.5 | 73.8 | 6.7 | 36.3 | 25.9 | 23.5 | 0.6 | 3 | 16.9 | 250 | 30 | 10 | 80.2 | 18.8 | 89 | 53.5 | 5.1 | 29 | 2.9 | 0.3 | 23 | 67.9 | 9.1 | NaN | NaN | NaN | Comparative study of electric-heating torrefaction and solar-driven torrefaction of biomass: Characterization of property variation and energy usage with torrefaction severity | doi.org/10.1016/j.jaecs.2021.100051
92 | Peanut shell | 46.4 | 5.7 | 38.5 | 0.9 | 9 | 19.5 | 73.8 | 6.7 | 36.3 | 25.9 | 23.5 | 0.6 | 3 | 16.9 | 250 | 45 | 10 | 79 | 19 | 88.6 | 55.1 | 5 | 27.6 | 2.8 | 0.3 | 23.9 | 66.8 | 9.3 | NaN | NaN | NaN | Comparative study of electric-heating torrefaction and solar-driven torrefaction of biomass: Characterization of property variation and energy usage with torrefaction severity | doi.org/10.1016/j.jaecs.2021.100051
93 | Peanut shell | 46.4 | 5.7 | 38.5 | 0.9 | 9 | 19.5 | 73.8 | 6.7 | 36.3 | 25.9 | 23.5 | 0.6 | 3 | 16.9 | 300 | 15 | 10 | 65.3 | 20 | 76.9 | 56.9 | 4.5 | 24.1 | 3.6 | 0.5 | 36.8 | 52.8 | 10.4 | NaN | NaN | NaN | Comparative study of electric-heating torrefaction and solar-driven torrefaction of biomass: Characterization of property variation and energy usage with torrefaction severity | doi.org/10.1016/j.jaecs.2021.100051
94 | Peanut shell | 46.4 | 5.7 | 38.5 | 0.9 | 9 | 19.5 | 73.8 | 6.7 | 36.3 | 25.9 | 23.5 | 0.6 | 3 | 16.9 | 300 | 30 | 10 | 63.2 | 20.2 | 75.3 | 58.7 | 4.3 | 21.5 | 3.2 | 0.4 | 38.2 | 49.9 | 11.9 | NaN | NaN | NaN | Comparative study of electric-heating torrefaction and solar-driven torrefaction of biomass: Characterization of property variation and energy usage with torrefaction severity | doi.org/10.1016/j.jaecs.2021.100051
95 | Peanut shell | 46.4 | 5.7 | 38.5 | 0.9 | 9 | 19.5 | 73.8 | 6.7 | 36.3 | 25.9 | 23.5 | 0.6 | 3 | 16.9 | 300 | 45 | 10 | 61.9 | 20.4 | 74.5 | 61.2 | 4.2 | 16.9 | 3.3 | 0.5 | 39.1 | 47 | 14 | NaN | NaN | NaN | Comparative study of electric-heating torrefaction and solar-driven torrefaction of biomass: Characterization of property variation and energy usage with torrefaction severity | doi.org/10.1016/j.jaecs.2021.100051
96 | Soybean straw | 44.3 | 5.8 | 45.2 | 0.7 | 0.1 | 10.6 | 85.5 | 3.9 | 37.6 | 27.8 | 15.2 | 0.6 | 3 | 16.1 | 200 | 15 | 10 | 92 | 16.2 | 92.4 | 44.9 | 5.7 | 44.5 | 0.8 | 0.1 | 10.5 | 85.6 | 4 | NaN | NaN | NaN | Comparative study of electric-heating torrefaction and solar-driven torrefaction of biomass: Characterization of property variation and energy usage with torrefaction severity | doi.org/10.1016/j.jaecs.2021.100051
97 | Soybean straw | 44.3 | 5.8 | 45.2 | 0.7 | 0.1 | 10.6 | 85.5 | 3.9 | 37.6 | 27.8 | 15.2 | 0.6 | 3 | 16.1 | 200 | 30 | 10 | 89.1 | 16.3 | 90.1 | 45.2 | 5.6 | 44.2 | 0.8 | 0.1 | 12.6 | 83.3 | 4.1 | NaN | NaN | NaN | Comparative study of electric-heating torrefaction and solar-driven torrefaction of biomass: Characterization of property variation and energy usage with torrefaction severity | doi.org/10.1016/j.jaecs.2021.100051
98 | Soybean straw | 44.3 | 5.8 | 45.2 | 0.7 | 0.1 | 10.6 | 85.5 | 3.9 | 37.6 | 27.8 | 15.2 | 0.6 | 3 | 16.1 | 200 | 45 | 10 | 86.8 | 16.6 | 89.3 | 46 | 5.4 | 43.5 | 0.8 | 0.1 | 13.4 | 82.4 | 4.2 | NaN | NaN | NaN | Comparative study of electric-heating torrefaction and solar-driven torrefaction of biomass: Characterization of property variation and energy usage with torrefaction severity | doi.org/10.1016/j.jaecs.2021.100051
99 | Soybean straw | 44.3 | 5.8 | 45.2 | 0.7 | 0.1 | 10.6 | 85.5 | 3.9 | 37.6 | 27.8 | 15.2 | 0.6 | 3 | 16.1 | 250 | 15 | 10 | 74.9 | 16.9 | 78.4 | 46.8 | 5.2 | 42.2 | 0.9 | 0.1 | 18.4 | 76.9 | 4.7 | NaN | NaN | NaN | Comparative study of electric-heating torrefaction and solar-driven torrefaction of biomass: Characterization of property variation and energy usage with torrefaction severity | doi.org/10.1016/j.jaecs.2021.100051
100 | Soybean straw | 44.3 | 5.8 | 45.2 | 0.7 | 0.1 | 10.6 | 85.5 | 3.9 | 37.6 | 27.8 | 15.2 | 0.6 | 3 | 16.1 | 250 | 30 | 10 | 73 | 17.3 | 78.1 | 48.5 | 4.9 | 40.4 | 0.8 | 0.1 | 20.4 | 74.4 | 5.2 | NaN | NaN | NaN | Comparative study of electric-heating torrefaction and solar-driven torrefaction of biomass: Characterization of property variation and energy usage with torrefaction severity | doi.org/10.1016/j.jaecs.2021.100051
101 | Soybean straw | 44.3 | 5.8 | 45.2 | 0.7 | 0.1 | 10.6 | 85.5 | 3.9 | 37.6 | 27.8 | 15.2 | 0.6 | 3 | 16.1 | 250 | 45 | 10 | 71.7 | 17.6 | 78.3 | 50.2 | 4.6 | 38.8 | 0.9 | 0.1 | 21.6 | 73 | 5.4 | NaN | NaN | NaN | Comparative study of electric-heating torrefaction and solar-driven torrefaction of biomass: Characterization of property variation and energy usage with torrefaction severity | doi.org/10.1016/j.jaecs.2021.100051
102 | Soybean straw | 44.3 | 5.8 | 45.2 | 0.7 | 0.1 | 10.6 | 85.5 | 3.9 | 37.6 | 27.8 | 15.2 | 0.6 | 3 | 16.1 | 300 | 15 | 10 | 51.5 | 18.2 | 58.1 | 53.5 | 4.6 | 35.3 | 0.8 | 0.1 | 46.8 | 47.5 | 5.7 | NaN | NaN | NaN | Comparative study of electric-heating torrefaction and solar-driven torrefaction of biomass: Characterization of property variation and energy usage with torrefaction severity | doi.org/10.1016/j.jaecs.2021.100051
103 | Soybean straw | 44.3 | 5.8 | 45.2 | 0.7 | 0.1 | 10.6 | 85.5 | 3.9 | 37.6 | 27.8 | 15.2 | 0.6 | 3 | 16.1 | 300 | 30 | 10 | 46 | 18.5 | 52.7 | 55.6 | 4.5 | 32.5 | 0.9 | 0.1 | 47.8 | 45.9 | 6.4 | NaN | NaN | NaN | Comparative study of electric-heating torrefaction and solar-driven torrefaction of biomass: Characterization of property variation and energy usage with torrefaction severity | doi.org/10.1016/j.jaecs.2021.100051
104 | Soybean straw | 44.3 | 5.8 | 45.2 | 0.7 | 0.1 | 10.6 | 85.5 | 3.9 | 37.6 | 27.8 | 15.2 | 0.6 | 3 | 16.1 | 300 | 45 | 10 | 43.2 | 19 | 50.8 | 57 | 4.3 | 30.7 | 0.9 | 0.1 | 49.8 | 43.3 | 6.9 | NaN | NaN | NaN | Comparative study of electric-heating torrefaction and solar-driven torrefaction of biomass: Characterization of property variation and energy usage with torrefaction severity | doi.org/10.1016/j.jaecs.2021.100051
105 | Pine wood | 50.3 | 6.9 | 40.8 | 0.1 | 0 | 9.8 | 88.3 | 1.9 | 49.1 | 13.7 | 26.3 | 0.6 | 3 | 18.5 | 200 | 15 | 10 | 97.8 | 18.5 | 98.1 | 50.4 | 6.8 | 40.7 | 0.1 | 0 | 11.6 | 86.4 | 2 | NaN | NaN | NaN | Comparative study of electric-heating torrefaction and solar-driven torrefaction of biomass: Characterization of property variation and energy usage with torrefaction severity | doi.org/10.1016/j.jaecs.2021.100051
106 | Pine wood | 50.3 | 6.9 | 40.8 | 0.1 | 0 | 9.8 | 88.3 | 1.9 | 49.1 | 13.7 | 26.3 | 0.6 | 3 | 18.5 | 200 | 30 | 10 | 97.1 | 18.6 | 97.8 | 50.7 | 6.7 | 40.5 | 0.1 | 0 | 15.1 | 82.8 | 2 | NaN | NaN | NaN | Comparative study of electric-heating torrefaction and solar-driven torrefaction of biomass: Characterization of property variation and energy usage with torrefaction severity | doi.org/10.1016/j.jaecs.2021.100051
107 | Pine wood | 50.3 | 6.9 | 40.8 | 0.1 | 0 | 9.8 | 88.3 | 1.9 | 49.1 | 13.7 | 26.3 | 0.6 | 3 | 18.5 | 200 | 45 | 10 | 95 | 18.8 | 96.6 | 51.3 | 6.7 | 39.7 | 0.1 | 0 | 16.4 | 81.4 | 2.2 | NaN | NaN | NaN | Comparative study of electric-heating torrefaction and solar-driven torrefaction of biomass: Characterization of property variation and energy usage with torrefaction severity | doi.org/10.1016/j.jaecs.2021.100051
108 | Pine wood | 50.3 | 6.9 | 40.8 | 0.1 | 0 | 9.8 | 88.3 | 1.9 | 49.1 | 13.7 | 26.3 | 0.6 | 3 | 18.5 | 250 | 15 | 10 | 84.5 | 19.2 | 87.7 | 52.6 | 6.5 | 38.2 | 0 | 0 | 18.7 | 78.7 | 2.6 | NaN | NaN | NaN | Comparative study of electric-heating torrefaction and solar-driven torrefaction of biomass: Characterization of property variation and energy usage with torrefaction severity | doi.org/10.1016/j.jaecs.2021.100051
109 | Pine wood | 50.3 | 6.9 | 40.8 | 0.1 | 0 | 9.8 | 88.3 | 1.9 | 49.1 | 13.7 | 26.3 | 0.6 | 3 | 18.5 | 250 | 30 | 10 | 82.2 | 19.8 | 88 | 54.5 | 6.3 | 35.8 | 0 | 0 | 20.3 | 76.4 | 3.3 | NaN | NaN | NaN | Comparative study of electric-heating torrefaction and solar-driven torrefaction of biomass: Characterization of property variation and energy usage with torrefaction severity | doi.org/10.1016/j.jaecs.2021.100051
110 | Pine wood | 50.3 | 6.9 | 40.8 | 0.1 | 0 | 9.8 | 88.3 | 1.9 | 49.1 | 13.7 | 26.3 | 0.6 | 3 | 18.5 | 250 | 45 | 10 | 80.7 | 20.1 | 87.7 | 55.7 | 6.1 | 33.8 | 0 | 0 | 20.9 | 74.7 | 4.4 | NaN | NaN | NaN | Comparative study of electric-heating torrefaction and solar-driven torrefaction of biomass: Characterization of property variation and energy usage with torrefaction severity | doi.org/10.1016/j.jaecs.2021.100051
111 | Pine wood | 50.3 | 6.9 | 40.8 | 0.1 | 0 | 9.8 | 88.3 | 1.9 | 49.1 | 13.7 | 26.3 | 0.6 | 3 | 18.5 | 300 | 15 | 10 | 58.1 | 20.5 | 64.5 | 56.6 | 5.7 | 33 | 0 | 0 | 37 | 58.4 | 4.7 | NaN | NaN | NaN | Comparative study of electric-heating torrefaction and solar-driven torrefaction of biomass: Characterization of property variation and energy usage with torrefaction severity | doi.org/10.1016/j.jaecs.2021.100051
112 | Pine wood | 50.3 | 6.9 | 40.8 | 0.1 | 0 | 9.8 | 88.3 | 1.9 | 49.1 | 13.7 | 26.3 | 0.6 | 3 | 18.5 | 300 | 30 | 10 | 55.7 | 21.2 | 63.9 | 58.1 | 5.6 | 30.7 | 0 | 0 | 39.7 | 54.7 | 5.6 | NaN | NaN | NaN | Comparative study of electric-heating torrefaction and solar-driven torrefaction of biomass: Characterization of property variation and energy usage with torrefaction severity | doi.org/10.1016/j.jaecs.2021.100051
113 | Pine wood | 50.3 | 6.9 | 40.8 | 0.1 | 0 | 9.8 | 88.3 | 1.9 | 49.1 | 13.7 | 26.3 | 0.6 | 3 | 18.5 | 300 | 45 | 10 | 53.4 | 21.5 | 62.2 | 59.5 | 5.4 | 29.3 | 0 | 0 | 41.3 | 52.9 | 5.9 | NaN | NaN | NaN | Comparative study of electric-heating torrefaction and solar-driven torrefaction of biomass: Characterization of property variation and energy usage with torrefaction severity | doi.org/10.1016/j.jaecs.2021.100051
114 | Sweet sorghum | 38.98 | 5.08 | 50.41 | 0.66 | 0 | 13.96 | 75.96 | 4.87 | NaN | NaN | NaN | 0.3 | 10 | 15.69 | 230 | 30 | 1000 | 74.6 | 16.27 | 77.7 | 42.01 | 4.7 | 46.84 | 1.08 | 0 | 14.65 | 75.45 | 5.37 | NaN | NaN | NaN | Advancing biomass pyrolysis by torrefaction pretreatment: Linking the productions of bio-oil and oxygenated chemicals to | doi.org/10.1016/j.fuel.2022.125514
115 | Sweet sorghum | 38.98 | 5.08 | 50.41 | 0.66 | 0 | 13.96 | 75.96 | 4.87 | NaN | NaN | NaN | 0.3 | 10 | 15.69 | 260 | 30 | 1000 | 72.2 | 17.18 | 75.5 | 45.57 | 4.54 | 43.29 | 1.68 | 0 | 18.85 | 72.21 | 4.92 | NaN | NaN | NaN | Advancing biomass pyrolysis by torrefaction pretreatment: Linking the productions of bio-oil and oxygenated chemicals to | doi.org/10.1016/j.fuel.2022.125514
116 | Sweet sorghum | 38.98 | 5.08 | 50.41 | 0.66 | 0 | 13.96 | 75.96 | 4.87 | NaN | NaN | NaN | 0.3 | 10 | 15.69 | 290 | 30 | 1000 | 48.8 | 18.24 | 59.9 | 49.87 | 4.28 | 39.79 | 1.64 | 0 | 22.34 | 69.59 | 4.43 | NaN | NaN | NaN | Advancing biomass pyrolysis by torrefaction pretreatment: Linking the productions of bio-oil and oxygenated chemicals to | doi.org/10.1016/j.fuel.2022.125514
117 | Sawdust | 46.2 | 6.4 | 46.9 | 0.1 | 0 | 15.06 | 84.55 | 0.39 | NaN | NaN | NaN | 1 | 600 | 18.23 | 240 | 50 | 1000 | 32.6 | 20.27 | 91.5 | 50.9 | 6.1 | 42.5 | 0.1 | 0 | 17 | 82.6 | 0.4 | NaN | NaN | NaN | A comprehensive study of sawdust torrefaction in a dual-compartment slot-rectangular spouted bed reactor | doi.org/10.1016/j.energy.2019.116306
118 | Sawdust | 46.2 | 6.4 | 46.9 | 0.1 | 0 | 15.06 | 84.55 | 0.39 | 49 | 14.6 | 27.6 | 1 | 600 | 18.23 | 270 | 50 | 1000 | 39.1 | 21.32 | 81.6 | 51.4 | 6.1 | 41.9 | 0.1 | 0 | 17.8 | 81.8 | 0.5 | NaN | NaN | NaN | A comprehensive study of sawdust torrefaction in a dual-compartment slot-rectangular spouted bed reactor | doi.org/10.1016/j.energy.2019.116306
119 | Sawdust | 46.2 | 6.4 | 46.9 | 0.1 | 0 | 15.06 | 84.55 | 0.39 | 49 | 14.6 | 27.6 | 1 | 600 | 18.23 | 300 | 50 | 1000 | 45.5 | 22.62 | 73.3 | 51.8 | 6.1 | 41.5 | 0.1 | 0 | 19.2 | 80.3 | 0.5 | NaN | NaN | NaN | A comprehensive study of sawdust torrefaction in a dual-compartment slot-rectangular spouted bed reactor | doi.org/10.1016/j.energy.2019.116306
120 | Sawdust | 46.2 | 6.4 | 46.9 | 0.1 | 0 | 15.06 | 84.55 | 0.39 | 49 | 14.6 | 27.6 | 1 | 900 | 18.23 | 240 | 50 | 1000 | 39.2 | 20.09 | 97.6 | 50.7 | 6.1 | 42.7 | 0.1 | 0 | 16.1 | 83.5 | 0.4 | NaN | NaN | NaN | A comprehensive study of sawdust torrefaction in a dual-compartment slot-rectangular spouted bed reactor | doi.org/10.1016/j.energy.2019.116306
121 | Sawdust | 46.2 | 6.4 | 46.9 | 0.1 | 0 | 15.06 | 84.55 | 0.39 | 49 | 14.6 | 27.6 | 1 | 900 | 18.23 | 270 | 50 | 1000 | 49.2 | 21.05 | 86.9 | 52.4 | 6 | 41 | 0.1 | 0 | 17.8 | 81.7 | 0.5 | NaN | NaN | NaN | A comprehensive study of sawdust torrefaction in a dual-compartment slot-rectangular spouted bed reactor | doi.org/10.1016/j.energy.2019.116306
122 | Sawdust | 46.2 | 6.4 | 46.9 | 0.1 | 0 | 15.06 | 84.55 | 0.39 | 49 | 14.6 | 27.6 | 1 | 900 | 18.23 | 300 | 50 | 1000 | 56.6 | 23.4 | 79.2 | 52.7 | 5.9 | 40.8 | 0.1 | 0 | 19.2 | 80.3 | 0.5 | NaN | NaN | NaN | A comprehensive study of sawdust torrefaction in a dual-compartment slot-rectangular spouted bed reactor | doi.org/10.1016/j.energy.2019.116306
123 | Sawdust | 46.2 | 6.4 | 46.9 | 0.1 | 0 | 15.06 | 84.55 | 0.39 | 49 | 14.6 | 27.6 | 1 | 1400 | 18.23 | 240 | 50 | 1000 | 54.8 | 20.17 | 96.9 | 50.7 | 6.1 | 42.7 | 0.1 | 0 | 17 | 82.6 | 0.4 | NaN | NaN | NaN | A comprehensive study of sawdust torrefaction in a dual-compartment slot-rectangular spouted bed reactor | doi.org/10.1016/j.energy.2019.116306
124 | Sawdust | 46.2 | 6.4 | 46.9 | 0.1 | 0 | 15.06 | 84.55 | 0.39 | 49 | 14.6 | 27.6 | 1 | 1400 | 18.23 | 270 | 50 | 1000 | 53.1 | 21.08 | 89.7 | 51 | 6.1 | 42.4 | 0.1 | 0 | 17 | 82.6 | 0.4 | NaN | NaN | NaN | A comprehensive study of sawdust torrefaction in a dual-compartment slot-rectangular spouted bed reactor | doi.org/10.1016/j.energy.2019.116306
125 | Sawdust | 46.2 | 6.4 | 46.9 | 0.1 | 0 | 15.06 | 84.55 | 0.39 | 49 | 14.6 | 27.6 | 1 | 1400 | 18.23 | 300 | 50 | 1000 | 72.8 | 24.37 | 90.1 | 52.1 | 6 | 41.3 | 0.1 | 0 | 18.2 | 81.3 | 0.5 | NaN | NaN | NaN | A comprehensive study of sawdust torrefaction in a dual-compartment slot-rectangular spouted bed reactor | doi.org/10.1016/j.energy.2019.116306
126 | Sawdust | 46.2 | 6.4 | 46.9 | 0.1 | 0 | 15.06 | 84.55 | 0.39 | 49 | 14.6 | 27.6 | 1 | 900 | 18.23 | 240 | 120 | 1000 | 64.6 | 20.52 | 99.6 | 51.2 | 6.1 | 42.2 | 0.1 | 0 | 17.2 | 82.8 | 0.4 | NaN | NaN | NaN | A comprehensive study of sawdust torrefaction in a dual-compartment slot-rectangular spouted bed reactor | doi.org/10.1016/j.energy.2019.116306
127 | Sawdust | 46.2 | 6.4 | 46.9 | 0.1 | 0 | 15.06 | 84.55 | 0.39 | 49 | 14.6 | 27.6 | 1 | 900 | 18.23 | 270 | 120 | 1000 | 65.1 | 21.39 | 89.4 | 52.2 | 6.1 | 41.2 | 0.1 | 0 | 18.6 | 80.9 | 0.4 | NaN | NaN | NaN | A comprehensive study of sawdust torrefaction in a dual-compartment slot-rectangular spouted bed reactor | doi.org/10.1016/j.energy.2019.116306
128 | Sawdust | 46.2 | 6.4 | 46.9 | 0.1 | 0 | 15.06 | 84.55 | 0.39 | 49 | 14.6 | 27.6 | 1 | 900 | 18.23 | 300 | 120 | 1000 | 74.8 | 25.95 | 76.8 | 55.3 | 5.7 | 38.3 | 0.1 | 0 | 25.6 | 74.4 | 0.6 | NaN | NaN | NaN | A comprehensive study of sawdust torrefaction in a dual-compartment slot-rectangular spouted bed reactor | doi.org/10.1016/j.energy.2019.116306
129 | Sugarcane bagasse | 46.37 | 6.29 | 46.79 | 0.55 | 0.11 | 14.23 | 83.46 | 2.17 | 23.08 | 18.81 | 11.35 | 0.5 | 5 | 14.33 | 200 | 60 | 1000 | 80 | 20.2 | 89 | 41.92 | 4.21 | 53.64 | 0.23 | 0.1 | 26.94 | 71.18 | 1.77 | 40.85 | 11.42 | 40.17 | Inert torrefaction of sugarcane bagasse to improve its fuel properties | doi.org/10.1016/j.csite.2020.100623
130 | Sugarcane bagasse | 46.37 | 6.29 | 46.79 | 0.55 | 0.11 | 14.23 | 83.46 | 2.17 | 23.08 | 18.81 | 11.35 | 0.5 | 5 | 14.33 | 225 | 60 | 1000 | 73 | NaN | 87 | 47.16 | 4.73 | 47.85 | 0.25 | 0.13 | 25.52 | 71.86 | 2.49 | 30.41 | 13.75 | 45.2 | Inert torrefaction of sugarcane bagasse to improve its fuel properties | doi.org/10.1016/j.csite.2020.100623
131 | Sugarcane bagasse | 46.37 | 6.29 | 46.79 | 0.55 | 0.11 | 14.23 | 83.46 | 2.17 | 23.08 | 18.81 | 11.35 | 0.5 | 5 | 14.33 | 250 | 60 | 1000 | 64 | NaN | 75 | 52.7 | 3.8 | 43.22 | 0.28 | 0.14 | 34.46 | 62.19 | 3.22 | 22.46 | 7.21 | 57.32 | Inert torrefaction of sugarcane bagasse to improve its fuel properties | doi.org/10.1016/j.csite.2020.100623
132 | Sugarcane bagasse | 46.37 | 6.29 | 46.79 | 0.55 | 0.11 | 14.23 | 83.46 | 2.17 | 23.08 | 18.81 | 11.35 | 0.5 | 5 | 14.33 | 275 | 60 | 1000 | 54 | 24.01 | 69 | 58.25 | 2.81 | 38.68 | 0.31 | 0.15 | 44.04 | 51.85 | 3.95 | 0.22 | 1.37 | 89.62 | Inert torrefaction of sugarcane bagasse to improve its fuel properties | doi.org/10.1016/j.csite.2020.100623
133 | Bamboo | 40.51 | 5.72 | 32.98 | 1.3 | 0.14 | 13.67 | 66.98 | 12.4 | NaN | NaN | NaN | 0.074 | 3 | 16.79 | 200 | 60 | 10 | 86.24 | 17.57 | 90.23 | 43.15 | 5.47 | 28.94 | 1.43 | 0.13 | 17.69 | 62.42 | 14.98 | NaN | NaN | NaN | Combustions of torrefaction-pretreated bamboo forest residues: physicochemical properties, evolved gases, and kinetic mechanisms | doi.org/10.1016/j.biortech.2020.122960
134 | Bamboo | 40.51 | 5.72 | 32.98 | 1.3 | 0.14 | 13.67 | 66.98 | 12.4 | NaN | NaN | NaN | 0.074 | 3 | 16.79 | 250 | 60 | 10 | 59.86 | 19.74 | 70.37 | 48.63 | 4.76 | 16.73 | 1.65 | 0.14 | 24.53 | 48.39 | 22.02 | NaN | NaN | NaN | Combustions of torrefaction-pretreated bamboo forest residues: physicochemical properties, evolved gases, and kinetic mechanisms | doi.org/10.1016/j.biortech.2020.122960
135 | Bamboo | 40.51 | 5.72 | 32.98 | 1.3 | 0.14 | 13.67 | 66.98 | 12.4 | NaN | NaN | NaN | 0.074 | 3 | 16.79 | 300 | 60 | 10 | 49.48 | 21.96 | 64.71 | 50.5 | 4.16 | 10.6 | 1.7 | 0.16 | 26.48 | 41.63 | 27.03 | NaN | NaN | NaN | Combustions of torrefaction-pretreated bamboo forest residues: physicochemical properties, evolved gases, and kinetic mechanisms | doi.org/10.1016/j.biortech.2020.122960
136 | Corncob | 44.31 | 6.38 | 44.44 | 0.36 | 0 | 9.41 | 85.72 | 4.87 | NaN | NaN | NaN | 0.177 | 15 | 18.66 | 210 | 30 | 15 | 81.28 | 20.11 | 87.58 | 47.76 | 6.26 | 40.22 | 0.41 | 0 | 13.2 | 81.04 | 5.76 | NaN | NaN | NaN | Influence of torrefaction pretreatment on corncobs: A study on fundamental characteristics | doi.org/10.1016/j.biortech.2020.122960
137 | Corncob | 44.31 | 6.38 | 44.44 | 0.36 | 0 | 9.41 | 85.72 | 4.87 | NaN | NaN | NaN | 0.177 | 15 | 18.66 | 240 | 30 | 15 | 62.36 | 22.75 | 76.04 | 54.16 | 6.03 | 32.66 | 0.48 | 0 | 11.52 | 81.33 | 7.15 | NaN | NaN | NaN | Influence of torrefaction pretreatment on corncobs: A study on fundamental characteristics | doi.org/10.1016/j.biortech.2020.122960
138 | Corncob | 44.31 | 6.38 | 44.44 | 0.36 | 0 | 9.41 | 85.72 | 4.87 | NaN | NaN | NaN | 0.177 | 15 | 18.66 | 270 | 30 | 15 | 42.5 | 26.85 | 61.15 | 65.12 | 5.21 | 18.83 | 0.67 | 0 | 31.98 | 57.18 | 10.84 | NaN | NaN | NaN | Influence of torrefaction pretreatment on corncobs: A study on fundamental characteristics | doi.org/10.1016/j.biortech.2020.122960
139 | Corncob | 44.31 | 6.38 | 44.44 | 0.36 | 0 | 9.41 | 85.72 | 4.87 | NaN | NaN | NaN | 0.177 | 15 | 18.66 | 300 | 30 | 15 | 36.05 | 28.09 | 54.26 | 68.38 | 4.96 | 14.44 | 0.75 | 0 | 49.98 | 37.8 | 12.22 | NaN | NaN | NaN | Influence of torrefaction pretreatment on corncobs: A study on fundamental characteristics | doi.org/10.1016/j.biortech.2020.122960
140 | Rubberwood | 48.67 | 6.03 | 43.48 | 0.09 | 0.11 | 16.6 | 81.8 | 1.61 | NaN | NaN | NaN | 5 | 100 | 19.78 | 200 | 20 | 5 | 89.17 | 20.31 | 90 | 50.01 | 6.04 | 42.02 | 0.11 | 0.07 | 18.04 | 80.25 | 1.71 | NaN | NaN | NaN | Enhancing the fuel properties of rubberwood biomass by moving bed torrefaction process for further applications | doi.org/10.1016/j.renene.2021.02.012
141 | Rubberwood | 48.67 | 6.03 | 43.48 | 0.09 | 0.11 | 16.6 | 81.8 | 1.61 | NaN | NaN | NaN | 5 | 100 | 19.78 | 200 | 40 | 5 | 87.96 | 20.31 | 89.3 | 49.96 | 6.11 | 42.06 | 0.12 | 0.05 | 17.94 | 80.36 | 1.7 | NaN | NaN | NaN | Enhancing the fuel properties of rubberwood biomass by moving bed torrefaction process for further applications | doi.org/10.1016/j.renene.2021.02.012
142 | Rubberwood | 48.67 | 6.03 | 43.48 | 0.09 | 0.11 | 16.6 | 81.8 | 1.61 | NaN | NaN | NaN | 5 | 100 | 19.78 | 200 | 60 | 5 | 87.35 | 20.43 | 89.2 | 50.3 | 6.1 | 41.69 | 0.12 | 0.05 | 18.35 | 79.9 | 1.75 | NaN | NaN | NaN | Enhancing the fuel properties of rubberwood biomass by moving bed torrefaction process for further applications | doi.org/10.1016/j.renene.2021.02.012
143 | Rubberwood | 48.67 | 6.03 | 43.48 | 0.09 | 0.11 | 16.6 | 81.8 | 1.61 | NaN | NaN | NaN | 5 | 100 | 19.78 | 250 | 20 | 5 | 71.52 | 21.92 | 78.9 | 54.46 | 5.87 | 37.21 | 0.16 | 0.05 | 25.52 | 72.23 | 2.25 | NaN | NaN | NaN | Enhancing the fuel properties of rubberwood biomass by moving bed torrefaction process for further applications | doi.org/10.1016/j.renene.2021.02.012
144 | Rubberwood | 48.67 | 6.03 | 43.48 | 0.09 | 0.11 | 16.6 | 81.8 | 1.61 | NaN | NaN | NaN | 5 | 100 | 19.78 | 250 | 40 | 5 | 68.51 | 22.17 | 76.5 | 55.14 | 5.85 | 36.63 | 0.16 | 0.04 | 26.74 | 71.08 | 2.18 | NaN | NaN | NaN | Enhancing the fuel properties of rubberwood biomass by moving bed torrefaction process for further applications | doi.org/10.1016/j.renene.2021.02.012
145 | Rubberwood | 48.67 | 6.03 | 43.48 | 0.09 | 0.11 | 16.6 | 81.8 | 1.61 | NaN | NaN | NaN | 5 | 100 | 19.78 | 250 | 60 | 5 | 67.5 | 22.2 | 75.1 | 55.24 | 5.83 | 36.46 | 0.17 | 0.05 | 27.15 | 70.6 | 2.26 | NaN | NaN | NaN | Enhancing the fuel properties of rubberwood biomass by moving bed torrefaction process for further applications | doi.org/10.1016/j.renene.2021.02.012
146 | Rubberwood | 48.67 | 6.03 | 43.48 | 0.09 | 0.11 | 16.6 | 81.8 | 1.61 | NaN | NaN | NaN | 5 | 100 | 19.78 | 300 | 20 | 5 | 41.3 | 26.77 | 55.5 | 68.23 | 4.97 | 22.69 | 0.33 | 0.05 | 50.31 | 45.95 | 3.74 | NaN | NaN | NaN | Enhancing the fuel properties of rubberwood biomass by moving bed torrefaction process for further applications | doi.org/10.1016/j.renene.2021.02.012
147 | Rubberwood | 48.67 | 6.03 | 43.48 | 0.09 | 0.11 | 16.6 | 81.8 | 1.61 | NaN | NaN | NaN | 5 | 100 | 19.78 | 300 | 40 | 5 | 39.45 | 27.17 | 54 | 69.41 | 5.85 | 21.49 | 0.36 | 0.05 | 52.42 | 43.75 | 3.83 | NaN | NaN | NaN | Enhancing the fuel properties of rubberwood biomass by moving bed torrefaction process for further applications | doi.org/10.1016/j.renene.2021.02.012
148 | Rubberwood | 48.67 | 6.03 | 43.48 | 0.09 | 0.11 | 16.6 | 81.8 | 1.61 | NaN | NaN | NaN | 5 | 100 | 19.78 | 300 | 60 | 5 | 39 | 27.15 | 53.3 | 69.4 | 4.83 | 21.43 | 0.36 | 0.05 | 53.01 | 43.06 | 3.93 | NaN | NaN | NaN | Enhancing the fuel properties of rubberwood biomass by moving bed torrefaction process for further applications | doi.org/10.1016/j.renene.2021.02.012
149 | Wheat straw | 49.3 | 5.18 | 44.66 | 0.8 | 0.06 | 16.2 | 65.43 | 11.04 | 37.4 | 22.88 | 29.3 | 0.112 | 3 | 15.89 | 250 | 120 | 1000 | NaN | 18.76 | NaN | 53.6 | 4.9 | 40.82 | 0.67 | 0.02 | 23.9 | 58.57 | 14.9 | 41.55 | 16.4 | 29.95 | Impact of torrefaction on thermal behavior of wheat straw and groundnut stalk biomass: Kinetic and thermodynamic study | doi.org/10.1016/j.jfueco.2022.100073
150 | Groundnut stalks | 34.52 | 9.8 | 51.5 | 1.16 | 1.1 | 16.7 | 74.83 | 4.69 | 36.28 | 32.4 | 20.12 | 0.112 | 3 | 16.355 | 250 | 120 | 1000 | NaN | 19.68 | NaN | 41.2 | 8.7 | 47.7 | 1.19 | 1.15 | 21.59 | 70.86 | 5.54 | 39.5 | 26.4 | 20.6 | Impact of torrefaction on thermal behavior of wheat straw and groundnut stalk biomass: Kinetic and thermodynamic study | doi.org/10.1016/j.jfueco.2022.100073
151 | Woody biomass | 49.07 | 6.7 | 44.18 | 0.02 | 0.03 | 17.75 | 81.93 | 0.32 | 45.45 | 21.76 | 33.56 | 0.106 | 3 | 18.3 | 200 | 30 | 10 | 81.36 | 17.42 | 88.03 | 48.13 | 6.41 | 44.95 | NaN | NaN | 24.55 | 72.32 | 3.13 | NaN | NaN | NaN | Prediction and modeling of the basic properties of biomass | doi.org/10.1016/j.jaap.2021.105286
152 | Woody biomass | 49.07 | 6.7 | 44.18 | 0.02 | 0.03 | 17.75 | 81.93 | 0.32 | 45.45 | 21.76 | 33.56 | 0.106 | 3 | 18.3 | 210 | 30 | 10 | 80.19 | 17.44 | 86.86 | 48.35 | 6.34 | 44.68 | NaN | NaN | 25.31 | 71.52 | 3.17 | NaN | NaN | NaN | Prediction and modeling of the basic properties of biomass | doi.org/10.1016/j.jaap.2021.105286
153 | Woody biomass | 49.07 | 6.7 | 44.18 | 0.02 | 0.03 | 17.75 | 81.93 | 0.32 | 45.45 | 21.76 | 33.56 | 0.106 | 3 | 18.3 | 220 | 30 | 10 | 78.27 | 17.59 | 83.95 | 48.94 | 6.24 | 44.2 | NaN | NaN | 26.4 | 70.28 | 3.32 | NaN | NaN | NaN | Prediction and modeling of the basic properties of biomass | doi.org/10.1016/j.jaap.2021.105286
154 | Woody biomass | 49.07 | 6.7 | 44.18 | 0.02 | 0.03 | 17.75 | 81.93 | 0.32 | 45.45 | 21.76 | 33.56 | 0.106 | 3 | 18.3 | 230 | 30 | 10 | 71.99 | 17.98 | 80.36 | 49.84 | 6.12 | 43.41 | NaN | NaN | 28.07 | 68.39 | 3.54 | NaN | NaN | NaN | Prediction and modeling of the basic properties of biomass | doi.org/10.1016/j.jaap.2021.105286
155 | Woody biomass | 49.07 | 6.7 | 44.18 | 0.02 | 0.03 | 17.75 | 81.93 | 0.32 | 45.45 | 21.76 | 33.56 | 0.106 | 3 | 18.3 | 240 | 30 | 10 | 70.72 | 18.04 | 79.23 | 50.37 | 6.04 | 42.77 | NaN | NaN | 29.75 | 66.58 | 3.67 | NaN | NaN | NaN | Prediction and modeling of the basic properties of biomass | doi.org/10.1016/j.jaap.2021.105286
156 | Woody biomass | 49.07 | 6.7 | 44.18 | 0.02 | 0.03 | 17.75 | 81.93 | 0.32 | 45.45 | 21.76 | 33.56 | 0.106 | 3 | 18.3 | 250 | 30 | 10 | 68.94 | 18.44 | 78.96 | 51.09 | 6.01 | 41.64 | NaN | NaN | 30.67 | 65.32 | 4.01 | NaN | NaN | NaN | Prediction and modeling of the basic properties of biomass | doi.org/10.1016/j.jaap.2021.105286
157 | Woody biomass | 49.07 | 6.7 | 44.18 | 0.02 | 0.03 | 17.75 | 81.93 | 0.32 | 45.45 | 21.76 | 33.56 | 0.106 | 3 | 18.3 | 260 | 30 | 10 | 57.28 | 19.04 | 67.74 | 53.11 | 5.81 | 40.51 | NaN | NaN | 35.31 | 60.38 | 4.31 | NaN | NaN | NaN | Prediction and modeling of the basic properties of biomass | doi.org/10.1016/j.jaap.2021.105286
158 | Woody biomass | 49.07 | 6.7 | 44.18 | 0.02 | 0.03 | 17.75 | 81.93 | 0.32 | 45.45 | 21.76 | 33.56 | 0.106 | 3 | 18.3 | 270 | 30 | 10 | 50.61 | 20.53 | 64.51 | 56.65 | 5.54 | 36.74 | NaN | NaN | 40.41 | 54.66 | 4.93 | NaN | NaN | NaN | Prediction and modeling of the basic properties of biomass | doi.org/10.1016/j.jaap.2021.105286
159 | Woody biomass | 49.07 | 6.7 | 44.18 | 0.02 | 0.03 | 17.75 | 81.93 | 0.32 | 45.45 | 21.76 | 33.56 | 0.106 | 3 | 18.3 | 280 | 30 | 10 | 41.69 | 22.28 | 57.67 | 60.84 | 5.31 | 33.06 | NaN | NaN | 49.28 | 45.28 | 5.44 | NaN | NaN | NaN | Prediction and modeling of the basic properties of biomass | doi.org/10.1016/j.jaap.2021.105286
160 | Woody biomass | 49.07 | 6.7 | 44.18 | 0.02 | 0.03 | 17.75 | 81.93 | 0.32 | 45.45 | 21.76 | 33.56 | 0.106 | 3 | 18.3 | 290 | 30 | 10 | 39.94 | 23.48 | 56.56 | 64.13 | 5.02 | 30.26 | NaN | NaN | 52.99 | 40.41 | 6.06 | NaN | NaN | NaN | Prediction and modeling of the basic properties of biomass | doi.org/10.1016/j.jaap.2021.105286
161 | Woody biomass | 49.07 | 6.7 | 44.18 | 0.02 | 0.03 | 17.75 | 81.93 | 0.32 | 45.45 | 21.76 | 33.56 | 0.106 | 3 | 18.3 | 300 | 30 | 10 | 36.05 | 23.81 | 53.3 | 65.18 | 4.86 | 29.1 | NaN | NaN | 55.53 | 38.15 | 6.32 | NaN | NaN | NaN | Prediction and modeling of the basic properties of biomass | doi.org/10.1016/j.jaap.2021.105286
162 | Herbaceous biomass | 43.74 | 6.95 | 48.39 | 0.39 | 0.53 | 20.81 | 76.48 | 2.71 | 33.7 | 26.07 | 17.34 | 0.106 | 3 | 16.1 | 200 | 30 | 10 | 92.86 | 18.51 | 95.44 | 50.2 | 6.27 | 41.67 | NaN | NaN | 28.87 | 64.45 | 6.68 | NaN | NaN | NaN | Prediction and modeling of the basic properties of biomass | doi.org/10.1016/j.jaap.2021.105286
163 | Herbaceous biomass | 43.74 | 6.95 | 48.39 | 0.39 | 0.53 | 20.81 | 76.48 | 2.71 | 33.7 | 26.07 | 17.34 | 0.106 | 3 | 16.1 | 210 | 30 | 10 | 92.03 | 18.78 | 95.34 | 51.43 | 6.16 | 41.62 | NaN | NaN | 30.88 | 61.96 | 7.16 | NaN | NaN | NaN | Prediction and modeling of the basic properties of biomass | doi.org/10.1016/j.jaap.2021.105286
164 | Herbaceous biomass | 43.74 | 6.95 | 48.39 | 0.39 | 0.53 | 20.81 | 76.48 | 2.71 | 33.7 | 26.07 | 17.34 | 0.106 | 3 | 16.1 | 220 | 30 | 10 | 90.27 | 19.01 | 95.29 | 52.36 | 6.06 | 41.23 | NaN | NaN | 33.03 | 59.24 | 7.44 | NaN | NaN | NaN | Prediction and modeling of the basic properties of biomass | doi.org/10.1016/j.jaap.2021.105286
165 | Herbaceous biomass | 43.74 | 6.95 | 48.39 | 0.39 | 0.53 | 20.81 | 76.48 | 2.71 | 33.7 | 26.07 | 17.34 | 0.106 | 3 | 16.1 | 230 | 30 | 10 | 84.06 | 19.5 | 90.99 | 53.33 | 6.04 | 40.2 | NaN | NaN | 35.65 | 56.68 | 7.67 | NaN | NaN | NaN | Prediction and modeling of the basic properties of biomass | doi.org/10.1016/j.jaap.2021.105286
166 | Herbaceous biomass | 43.74 | 6.95 | 48.39 | 0.39 | 0.53 | 20.81 | 76.48 | 2.71 | 33.7 | 26.07 | 17.34 | 0.106 | 3 | 16.1 | 240 | 30 | 10 | 78 | 19.54 | 84.62 | 53.9 | 5.89 | 39.82 | NaN | NaN | 37.35 | 54.76 | 7.89 | NaN | NaN | NaN | Prediction and modeling of the basic properties of biomass | doi.org/10.1016/j.jaap.2021.105286
167 | Herbaceous biomass | 43.74 | 6.95 | 48.39 | 0.39 | 0.53 | 20.81 | 76.48 | 2.71 | 33.7 | 26.07 | 17.34 | 0.106 | 3 | 16.1 | 250 | 30 | 10 | 72.93 | 19.99 | 80.93 | 54.97 | 5.81 | 38.75 | NaN | NaN | 39.55 | 51.79 | 8.66 | NaN | NaN | NaN | Prediction and modeling of the basic properties of biomass | doi.org/10.1016/j.jaap.2021.105286
168 | Herbaceous biomass | 43.74 | 6.95 | 48.39 | 0.39 | 0.53 | 20.81 | 76.48 | 2.71 | 33.7 | 26.07 | 17.34 | 0.106 | 3 | 16.1 | 260 | 30 | 10 | 67.37 | 20.52 | 76.75 | 56.22 | 5.73 | 37.5 | NaN | NaN | 41.89 | 48.87 | 9.24 | NaN | NaN | NaN | Prediction and modeling of the basic properties of biomass | doi.org/10.1016/j.jaap.2021.105286
169 | Herbaceous biomass | 43.74 | 6.95 | 48.39 | 0.39 | 0.53 | 20.81 | 76.48 | 2.71 | 33.7 | 26.07 | 17.34 | 0.106 | 3 | 16.1 | 270 | 30 | 10 | 64.45 | 20.83 | 74.54 | 57.2 | 5.61 | 36.62 | NaN | NaN | 45.85 | 43.79 | 10.36 | NaN | NaN | NaN | Prediction and modeling of the basic properties of biomass | doi.org/10.1016/j.jaap.2021.105286
170 | Herbaceous biomass | 43.74 | 6.95 | 48.39 | 0.39 | 0.53 | 20.81 | 76.48 | 2.71 | 33.7 | 26.07 | 17.34 | 0.106 | 3 | 16.1 | 280 | 30 | 10 | 57 | 21.18 | 67.01 | 58.39 | 5.43 | 35.53 | NaN | NaN | 48.15 | 40.97 | 10.88 | NaN | NaN | NaN | Prediction and modeling of the basic properties of biomass | doi.org/10.1016/j.jaap.2021.105286
171 | Herbaceous biomass | 43.74 | 6.95 | 48.39 | 0.39 | 0.53 | 20.81 | 76.48 | 2.71 | 33.7 | 26.07 | 17.34 | 0.106 | 3 | 16.1 | 290 | 30 | 10 | 49.81 | 22.18 | 61.33 | 61.13 | 5.16 | 32.98 | NaN | NaN | 48.86 | 40.1 | 11.05 | NaN | NaN | NaN | Prediction and modeling of the basic properties of biomass | doi.org/10.1016/j.jaap.2021.105286
172 | Herbaceous biomass | 43.74 | 6.95 | 48.39 | 0.39 | 0.53 | 20.81 | 76.48 | 2.71 | 33.7 | 26.07 | 17.34 | 0.106 | 3 | 16.1 | 300 | 30 | 10 | 44.16 | 24.03 | 58.91 | 65.3 | 4.98 | 29.04 | NaN | NaN | 49.79 | 39.33 | 11.13 | NaN | NaN | NaN | Prediction and modeling of the basic properties of biomass | doi.org/10.1016/j.jaap.2021.105286
173 | Shell-like biomass | 48.44 | 6.23 | 44.99 | 0.31 | 0.03 | 25.21 | 71.72 | 3.07 | 26.41 | 20.98 | 46.21 | 0.106 | 3 | 18.01 | 200 | 30 | 10 | 93.14 | 18.67 | 95.02 | 49.98 | 6.59 | 42.96 | NaN | NaN | 15.99 | 83.94 | 0.075 | NaN | NaN | NaN | Prediction and modeling of the basic properties of biomass | doi.org/10.1016/j.jaap.2021.105286
174 | Shell-like biomass | 48.44 | 6.23 | 44.99 | 0.31 | 0.03 | 25.21 | 71.72 | 3.07 | 26.41 | 20.98 | 46.21 | 0.106 | 3 | 18.01 | 210 | 30 | 10 | 92.17 | 18.85 | 94.94 | 50.42 | 6.57 | 42.61 | NaN | NaN | 16.51 | 83.41 | 0.078 | NaN | NaN | NaN | Prediction and modeling of the basic properties of biomass | doi.org/10.1016/j.jaap.2021.105286
175 | Shell-like biomass | 48.44 | 6.23 | 44.99 | 0.31 | 0.03 | 25.21 | 71.72 | 3.07 | 26.41 | 20.98 | 46.21 | 0.106 | 3 | 18.01 | 220 | 30 | 10 | 90.83 | 18.98 | 93.16 | 50.88 | 6.47 | 41.96 | NaN | NaN | 17.07 | 82.86 | 0.066 | NaN | NaN | NaN | Prediction and modeling of the basic properties of biomass | doi.org/10.1016/j.jaap.2021.105286
176 | Shell-like biomass | 48.44 | 6.23 | 44.99 | 0.31 | 0.03 | 25.21 | 71.72 | 3.07 | 26.41 | 20.98 | 46.21 | 0.106 | 3 | 18.01 | 230 | 30 | 10 | 88.65 | 19.23 | 94.6 | 51.69 | 6.44 | 41.86 | NaN | NaN | 17.86 | 82.03 | 0.11 | NaN | NaN | NaN | Prediction and modeling of the basic properties of biomass | doi.org/10.1016/j.jaap.2021.105286
177 | Shell-like biomass | 48.44 | 6.23 | 44.99 | 0.31 | 0.03 | 25.21 | 71.72 | 3.07 | 26.41 | 20.98 | 46.21 | 0.106 | 3 | 18.01 | 240 | 30 | 10 | 86.82 | 19.54 | 92.71 | 52.47 | 6.38 | 41.08 | NaN | NaN | 18.7 | 81.08 | 0.22 | NaN | NaN | NaN | Prediction and modeling of the basic properties of biomass | doi.org/10.1016/j.jaap.2021.105286
178 | Shell-like biomass | 48.44 | 6.23 | 44.99 | 0.31 | 0.03 | 25.21 | 71.72 | 3.07 | 26.41 | 20.98 | 46.21 | 0.106 | 3 | 18.01 | 250 | 30 | 10 | 81.77 | 19.66 | 87.85 | 52.98 | 6.28 | 40.64 | NaN | NaN | 20 | 79.75 | 0.25 | NaN | NaN | NaN | Prediction and modeling of the basic properties of biomass | doi.org/10.1016/j.jaap.2021.105286
179 | Shell-like biomass | 48.44 | 6.23 | 44.99 | 0.31 | 0.03 | 25.21 | 71.72 | 3.07 | 26.41 | 20.98 | 46.21 | 0.106 | 3 | 18.01 | 260 | 30 | 10 | 77.03 | 19.91 | 83.82 | 53.77 | 6.18 | 39.89 | NaN | NaN | 21.93 | 78.05 | 0.019 | NaN | NaN | NaN | Prediction and modeling of the basic properties of biomass | doi.org/10.1016/j.jaap.2021.105286
180 | Shell-like biomass | 48.44 | 6.23 | 44.99 | 0.31 | 0.03 | 25.21 | 71.72 | 3.07 | 26.41 | 20.98 | 46.21 | 0.106 | 3 | 18.01 | 270 | 30 | 10 | 71.55 | 20.46 | 79.99 | 54.97 | 6.13 | 38.74 | NaN | NaN | 24.16 | 75.76 | 0.076 | NaN | NaN | NaN | Prediction and modeling of the basic properties of biomass | doi.org/10.1016/j.jaap.2021.105286
181 | Shell-like biomass | 48.44 | 6.23 | 44.99 | 0.31 | 0.03 | 25.21 | 71.72 | 3.07 | 26.41 | 20.98 | 46.21 | 0.106 | 3 | 18.01 | 280 | 30 | 10 | 63.56 | 21.21 | 73.67 | 56.94 | 5.97 | 36.95 | NaN | NaN | 30.83 | 69.09 | 0.08 | NaN | NaN | NaN | Prediction and modeling of the basic properties of biomass | doi.org/10.1016/j.jaap.2021.105286
182 | Shell-like biomass | 48.44 | 6.23 | 44.99 | 0.31 | 0.03 | 25.21 | 71.72 | 3.07 | 26.41 | 20.98 | 46.21 | 0.106 | 3 | 18.01 | 290 | 30 | 10 | 54.45 | 22.31 | 66.39 | 59.68 | 5.78 | 34.52 | NaN | NaN | 36.13 | 63.72 | 0.15 | NaN | NaN | NaN | Prediction and modeling of the basic properties of biomass | doi.org/10.1016/j.jaap.2021.105286
183 | Shell-like biomass | 48.44 | 6.23 | 44.99 | 0.31 | 0.03 | 25.21 | 71.72 | 3.07 | 26.41 | 20.98 | 46.21 | 0.106 | 3 | 18.01 | 300 | 30 | 10 | 44.49 | 24 | 58.35 | 63.8 | 5.49 | 30.48 | NaN | NaN | 49.37 | 50.37 | 0.26 | NaN | NaN | NaN | Prediction and modeling of the basic properties of biomass | doi.org/10.1016/j.jaap.2021.105286
184 | Poplar wood | 47.41 | 6.29 | 46.18 | 0.11 | 0.01 | 15.51 | 82.17 | 2.32 | NaN | NaN | NaN | 0.096 | 2 | 18.28 | 200 | 60 | 10 | 94.49 | 18.5 | 95.63 | 47.59 | 6.46 | 45.4 | 0.35 | 0.2 | 19.69 | 78.25 | 2.06 | NaN | NaN | NaN | Regulation of the elemental distribution in biomass by the torrefaction pretreatment using different atmospheres and its influence on the subsequent pyrolysis behaviors | doi.org/10.1016/j.fuproc.2021.106983
185 | Poplar wood | 47.41 | 6.29 | 46.18 | 0.11 | 0.01 | 15.51 | 82.17 | 2.32 | NaN | NaN | NaN | 0.096 | 2 | 18.28 | 250 | 60 | 10 | 75.4 | 21.52 | 88.76 | 51.09 | 6.18 | 42.27 | 0.36 | 0.1 | 22.38 | 75.45 | 2.17 | NaN | NaN | NaN | Regulation of the elemental distribution in biomass by the torrefaction pretreatment using different atmospheres and its influence on the subsequent pyrolysis behaviors | doi.org/10.1016/j.fuproc.2021.106983
186 | Poplar wood | 47.41 | 6.29 | 46.18 | 0.11 | 0.01 | 15.51 | 82.17 | 2.32 | NaN | NaN | NaN | 0.096 | 2 | 18.28 | 300 | 60 | 10 | 37.82 | 25.78 | 53.34 | 65.24 | 4.98 | 29.11 | 0.52 | 0.15 | 33.6 | 64.12 | 2.28 | NaN | NaN | NaN | Regulation of the elemental distribution in biomass by the torrefaction pretreatment using different atmospheres and its influence on the subsequent pyrolysis behaviors | doi.org/10.1016/j.fuproc.2021.106983
187 | Rice husk | 38.62 | 5.67 | 41.38 | 0.48 | 0 | 15.50 | 64.20 | 12.57 | 38.57 | 21.30 | 21.10 | 0.38 | NaN | 15.39 | 200 | 30 | 10 | 90.12 | 16.59 | 98.46 | 40.07 | 5.71 | 39.95 | 0.45 | 0 | 15.92 | 68.01 | 13.67 | 41.69 | 17.62 | 20.96 | Rice husk and rice straw torrefaction: Properties and pyrolysis kinetics of raw and torrefied biomass | doi.org/10.1016/j.eti.2021.101872
188 | Rice husk | 38.62 | 5.67 | 41.38 | 0.48 | 0 | 15.50 | 64.20 | 12.57 | 38.57 | 21.30 | 21.10 | 0.38 | NaN | 15.39 | 250 | 30 | 10 | 84.35 | 17.17 | 93.94 | 42.07 | 5.38 | 36.99 | 0.59 | 0 | 18.28 | 65.18 | 14.75 | 39.38 | 11.12 | 27.30 | Rice husk and rice straw torrefaction: Properties and pyrolysis kinetics of raw and torrefied biomass | doi.org/10.1016/j.eti.2021.101872
189 | Rice husk | 38.62 | 5.67 | 41.38 | 0.48 | 0 | 15.50 | 64.20 | 12.57 | 38.57 | 21.30 | 21.10 | 0.38 | NaN | 15.39 | 300 | 30 | 10 | 63.43 | 18.84 | 77.62 | 46.43 | 4.60 | 28.91 | 0.58 | 0 | 28.39 | 50.50 | 19.33 | 23.15 | 0.20 | 54.02 | Rice husk and rice straw torrefaction: Properties and pyrolysis kinetics of raw and torrefied biomass | doi.org/10.1016/j.eti.2021.101872
190 | Rice straw | 39.61 | 5.83 | 43.8 | 1.21 | 0 | 13.40 | 69.99 | 8.79 | 37.65 | 31.82 | 6.18 | 0.38 | NaN | 14.21 | 200 | 30 | 10 | 89.60 | 15.12 | 95.35 | 40.35 | 5.64 | 43.22 | 1.27 | 0 | 14.06 | 73.60 | 9.20 | 38.06 | 32.52 | 8.52 | Rice husk and rice straw torrefaction: Properties and pyrolysis kinetics of raw and torrefied biomass | doi.org/10.1016/j.eti.2021.101872
191 | Rice straw | 39.61 | 5.83 | 43.8 | 1.21 | 0 | 13.40 | 69.99 | 8.79 | 37.65 | 31.82 | 6.18 | 0.38 | NaN | 14.21 | 250 | 30 | 10 | 79.16 | 16.41 | 91.39 | 43.12 | 5.45 | 39.46 | 1.39 | 0 | 18.04 | 69.08 | 10.28 | 39.76 | 20.08 | 17.27 | Rice husk and rice straw torrefaction: Properties and pyrolysis kinetics of raw and torrefied biomass | doi.org/10.1016/j.eti.2021.101872
192 | Rice straw | 39.61 | 5.83 | 43.8 | 1.21 | 0 | 13.40 | 69.99 | 8.79 | 37.65 | 31.82 | 6.18 | 0.38 | NaN | 14.21 | 300 | 30 | 10 | 52.61 | 19.20 | 71.08 | 49.90 | 4.61 | 28.43 | 1.77 | 0 | 32.12 | 51.08 | 15.04 | 10.89 | 5.89 | 64.90 | Rice husk and rice straw torrefaction: Properties and pyrolysis kinetics of raw and torrefied biomass | doi.org/10.1016/j.eti.2021.101872
193 | Empty fruit bunch | 43 | 6 | 49.8 | 1.2 | 0 | 15 | 62 | 8 | NaN | NaN | NaN | 20 | 50 | 17.9 | 200 | 20 | 10 | 82.5 | 18.5 | 85.3 | 46.2 | 5.5 | 47 | 1.3 | 0 | 30 | 59 | 8 | NaN | NaN | NaN | Microwave co-torrefaction of waste oil and biomass pellets for simultaneous recovery of waste and co-firing fuel | doi.org/10.1016/j.rser.2021.111699
194 | Empty fruit bunch | 43 | 6 | 49.8 | 1.2 | 0 | 15 | 62 | 8 | NaN | NaN | NaN | 20 | 50 | 17.9 | 250 | 20 | 10 | 69.5 | 20.8 | 78.1 | 55.1 | 5.2 | 39.2 | 0.5 | 0 | 51 | 38 | 8 | NaN | NaN | NaN | Microwave co-torrefaction of waste oil and biomass pellets for simultaneous recovery of waste and co-firing fuel | doi.org/10.1016/j.rser.2021.111699
195 | Empty fruit bunch | 43 | 6 | 49.8 | 1.2 | 0 | 15 | 62 | 8 | NaN | NaN | NaN | 20 | 50 | 17.9 | 300 | 20 | 10 | 65 | 21.8 | 68.1 | 59 | 5.1 | 35.4 | 0.5 | 0 | 51 | 39 | 8 | NaN | NaN | NaN | Microwave co-torrefaction of waste oil and biomass pellets for simultaneous recovery of waste and co-firing fuel | doi.org/10.1016/j.rser.2021.111699
196 | Stool tree | 46.31 | 6.38 | 46.91 | 0.35 | 0.05 | 17.51 | 80.49 | 2 | 34.5 | 26.5 | 30 | 0.45 | NaN | 19.58 | 200 | 45 | NaN | 47.89 | 27.28 | 66.57 | 62.1 | 5.37 | 31.9 | 0.62 | 0.008 | 40.5 | 55.48 | 4.02 | 36 | 16.5 | 40.3 | Impact of torrefaction process temperature on the energy content and chemical composition of stool tree | doi.org/10.1016/j.crgsc.2021.100115
197 | Stool tree | 46.31 | 6.38 | 46.91 | 0.35 | 0.05 | 17.51 | 80.49 | 2 | 34.5 | 26.5 | 30 | 0.45 | NaN | 19.58 | 250 | 45 | NaN | 44.18 | 28.55 | 64.5 | 66.37 | 4.85 | 28.04 | 0.73 | 0.008 | 49 | 46.5 | 4.5 | 40 | 3.5 | 52 | Impact of torrefaction process temperature on the energy content and chemical composition of stool tree | doi.org/10.1016/j.crgsc.2021.100115
198 | Stool tree | 46.31 | 6.38 | 46.91 | 0.35 | 0.05 | 17.51 | 80.49 | 2 | 34.5 | 26.5 | 30 | 0.45 | NaN | 19.58 | 300 | 45 | NaN | 34.24 | 30.58 | 53.41 | 77.95 | 3.41 | 17.77 | 0.86 | 0.013 | 66 | 28.5 | 5.5 | 27 | 2.5 | 68.4 | Impact of torrefaction process temperature on the energy content and chemical composition of stool tree | doi.org/10.1016/j.crgsc.2021.100115
199 | Oil palm frond | 41.75 | 5.51 | 51.36 | 1.39 | 0 | 20.63 | 79.37 | 25.6 | NaN | NaN | NaN | 0.212 | NaN | 17.67 | 200 | 60 | 10 | 95 | 18.57 | 99.9 | 42.82 | 6.09 | 49.41 | 1.68 | 0 | 20.82 | 79.18 | 15.86 | NaN | NaN | NaN | Lignocellulosic Biomass solid Fuel Properties Enhancement via | doi.org/10.1016/j.proeng.2016.06.550
200 | Oil palm frond | 41.75 | 5.51 | 51.36 | 1.39 | 0 | 20.63 | 79.37 | 25.6 | NaN | NaN | NaN | 0.212 | NaN | 17.67 | 225 | 60 | 10 | 87 | 20.34 | 99.5 | 47.32 | 5.76 | 45.54 | 1.38 | 0 | 24.3 | 75.7 | 38.87 | NaN | NaN | NaN | Lignocellulosic Biomass solid Fuel Properties Enhancement via | doi.org/10.1016/j.proeng.2016.06.550
201 | Oil palm frond | 41.75 | 5.51 | 51.36 | 1.39 | 0 | 20.63 | 79.37 | 25.6 | NaN | NaN | NaN | 0.212 | NaN | 17.67 | 250 | 60 | 10 | 75 | 20.98 | 89.1 | 48.04 | 4.84 | 45.11 | 2.01 | 0 | 29.06 | 70.94 | 29.1 | NaN | NaN | NaN | Lignocellulosic Biomass solid Fuel Properties Enhancement via | doi.org/10.1016/j.proeng.2016.06.550
202 | Oil palm frond | 41.75 | 5.51 | 51.36 | 1.39 | 0 | 20.63 | 79.37 | 25.6 | NaN | NaN | NaN | 0.212 | NaN | 17.67 | 275 | 60 | 10 | 63 | 22.77 | 81.2 | 51.55 | 3.92 | 42.06 | 2.47 | 0 | 39.27 | 60.73 | 16.44 | NaN | NaN | NaN | Lignocellulosic Biomass solid Fuel Properties Enhancement via | doi.org/10.1016/j.proeng.2016.06.550
203 | Oil palm frond | 41.75 | 5.51 | 51.36 | 1.39 | 0 | 20.63 | 79.37 | 25.6 | NaN | NaN | NaN | 0.212 | NaN | 17.67 | 300 | 60 | 10 | 50 | 25.16 | 71.2 | 56.68 | 3.76 | 36.83 | 2.73 | 0 | 53.63 | 46.37 | 30 | NaN | NaN | NaN | Lignocellulosic Biomass solid Fuel Properties Enhancement via | doi.org/10.1016/j.proeng.2016.06.550
204 | Leucaena Leucocephala | 45.82 | 6.75 | 46 | 1.43 | 0 | 15.25 | 72.7 | 12.04 | NaN | NaN | NaN | 0.212 | NaN | 17.93 | 200 | 60 | 10 | 92 | 18.31 | 93.9 | 50.76 | 8.21 | 40.77 | 0.26 | 0 | 13.63 | 65.7 | 20.67 | NaN | NaN | NaN | Lignocellulosic Biomass solid Fuel Properties Enhancement via | doi.org/10.1016/j.proeng.2016.06.550
205 | Leucaena Leucocephala | 45.82 | 6.75 | 46 | 1.43 | 0 | 15.25 | 72.7 | 12.04 | NaN | NaN | NaN | 0.212 | NaN | 17.93 | 225 | 60 | 10 | 88.9 | 18.54 | 91.9 | 52.21 | 6.03 | 40.1 | 1.66 | 0 | 12.18 | 56.76 | 31.06 | NaN | NaN | NaN | Lignocellulosic Biomass solid Fuel Properties Enhancement via | doi.org/10.1016/j.proeng.2016.06.550
206 | Leucaena Leucocephala | 45.82 | 6.75 | 46 | 1.43 | 0 | 15.25 | 72.7 | 12.04 | NaN | NaN | NaN | 0.212 | NaN | 17.93 | 250 | 60 | 10 | 76.7 | 19.28 | 82.4 | 51.24 | 5.76 | 41.78 | 1.21 | 0 | 21.53 | 76.56 | 1.91 | NaN | NaN | NaN | Lignocellulosic Biomass solid Fuel Properties Enhancement via | doi.org/10.1016/j.proeng.2016.06.550
207 | Leucaena Leucocephala | 45.82 | 6.75 | 46 | 1.43 | 0 | 15.25 | 72.7 | 12.04 | NaN | NaN | NaN | 0.212 | NaN | 17.93 | 275 | 60 | 10 | 68.8 | 21.73 | 83.3 | 54.61 | 5.84 | 38.4 | 1.15 | 0 | 21.01 | 57.1 | 21.89 | NaN | NaN | NaN | Lignocellulosic Biomass solid Fuel Properties Enhancement via | doi.org/10.1016/j.proeng.2016.06.550
208 | Leucaena Leucocephala | 45.82 | 6.75 | 46 | 1.43 | 0 | 15.25 | 72.7 | 12.04 | NaN | NaN | NaN | 0.212 | NaN | 17.93 | 300 | 60 | 10 | 43.2 | 24.92 | 60.1 | 62.59 | 5.53 | 30.41 | 1.47 | 0 | 30.69 | 37.78 | 31.52 | NaN | NaN | NaN | Lignocellulosic Biomass solid Fuel Properties Enhancement via | doi.org/10.1016/j.proeng.2016.06.550
209 | Palm kernel shell | 46.53 | 5.85 | 42.32 | 0.89 | 0 | 10.85 | 84.86 | 4.29 | NaN | NaN | NaN | 0.25 | NaN | 19.78 | 240 | 30 | NaN | 76.7 | 19.702 | 82.73 | 49.08 | 5.1 | 39.67 | 1.07 | 0.12 | 19.77 | 74.56 | 4.89 | NaN | NaN | NaN | Torrefaction of Malaysian Palm Kernel Shell into Value-Added Solid Fuels
210 | Palm kernel shell | 46.53 | 5.85 | 42.32 | 0.89 | 0 | 10.85 | 84.86 | 4.29 | NaN | NaN | NaN | 0.25 | NaN | 19.78 | 260 | 30 | NaN | 66.29 | 19.715 | 74.07 | 49.26 | 4.37 | 39 | 1.02 | 0.07 | 22.04 | 73.77 | 6.21 | NaN | NaN | NaN | Torrefaction of Malaysian Palm Kernel Shell into Value-Added Solid Fuels
211 | Palm kernel shell | 46.53 | 5.85 | 42.32 | 0.89 | 0 | 10.85 | 84.86 | 4.29 | NaN | NaN | NaN | 0.25 | NaN | 19.78 | 280 | 30 | NaN | 56.97 | 19.856 | 66.52 | 49.9 | 3.92 | 39.45 | 1.07 | 0 | 21.25 | 75.15 | 5.62 | NaN | NaN | NaN | Torrefaction of Malaysian Palm Kernel Shell into Value-Added Solid Fuels
212 | Palm kernel shell | 46.53 | 5.85 | 42.32 | 0.89 | 0 | 10.85 | 84.86 | 4.29 | NaN | NaN | NaN | 0.25 | NaN | 19.78 | 240 | 60 | NaN | 73.15 | 20.351 | 77.98 | 50.84 | 4.68 | 36.99 | 1.03 | 0.03 | 21.06 | 73.66 | 6.37 | NaN | NaN | NaN | Torrefaction of Malaysian Palm Kernel Shell into Value-Added Solid Fuels
213 | Palm kernel shell | 46.53 | 5.85 | 42.32 | 0.89 | 0 | 10.85 | 84.86 | 4.29 | NaN | NaN | NaN | 0.25 | NaN | 19.78 | 260 | 60 | NaN | 62.7 | 21.085 | 71.27 | 50.5 | 4.36 | 37.11 | 1.12 | 0.02 | 22.83 | 70.84 | 6.82 | NaN | NaN | NaN | Torrefaction of Malaysian Palm Kernel Shell into Value-Added Solid Fuels
214 | Palm kernel shell | 46.53 | 5.85 | 42.32 | 0.89 | 0 | 10.85 | 84.86 | 4.29 | NaN | NaN | NaN | 0.25 | NaN | 19.78 | 280 | 60 | NaN | 49.24 | 20.587 | 56.46 | 51.49 | 4.06 | 36.61 | 1.08 | 0.01 | 20.51 | 73.63 | 6.69 | NaN | NaN | NaN | Torrefaction of Malaysian Palm Kernel Shell into Value-Added Solid Fuels
215 | Palm kernel shell | 46.53 | 5.85 | 42.32 | 0.89 | 0 | 10.85 | 84.86 | 4.29 | NaN | NaN | NaN | 0.25 | NaN | 19.78 | 240 | 90 | NaN | 70.14 | 21.542 | 74.07 | 50.26 | 4.38 | 35.8 | 1.1 | 0 | 28,25 | 63.56 | 8.4 | NaN | NaN | NaN | Torrefaction of Malaysian Palm Kernel Shell into Value-Added Solid Fuels
216 | Palm kernel shell | 46.53 | 5.85 | 42.32 | 0.89 | 0 | 10.85 | 84.86 | 4.29 | NaN | NaN | NaN | 0.25 | NaN | 19.78 | 260 | 90 | NaN | 59.7 | 20.913 | 65.68 | 51.16 | 4.23 | 37.36 | 1.1 | 0.02 | 22.72 | 70.84 | 6.09 | NaN | NaN | NaN | Torrefaction of Malaysian Palm Kernel Shell into Value-Added Solid Fuels
217 | Palm kernel shell | 46.53 | 5.85 | 42.32 | 0.89 | 0 | 10.85 | 84.86 | 4.29 | NaN | NaN | NaN | 0.25 | NaN | 19.78 | 280 | 90 | NaN | 46.78 | 21.856 | 54.5 | 53.07 | 3.97 | 33.37 | 1.14 | 0 | 32.86 | 58.07 | 8.39 | NaN | NaN | NaN | Torrefaction of Malaysian Palm Kernel Shell into Value-Added Solid Fuels
218 | Lemon peel waste | 50.22 | 5.56 | 42.84 | 1.31 | 0.08 | 25 | 75 | 2.9 | NaN | NaN | NaN | 0.85 | 14 | 18.44 | 200 | 30 | 50 | 85.6 | 21.0916 | 97.8 | 55.41 | 5.45 | 37.49 | 1.55 | 0.1 | 64.3 | 35.7 | 3.7 | NaN | NaN | NaN | Upgrade of citrus waste as a biofuel via slow pyrolysis | doi.org/10.1016/j.jaap.2015.06.015
219 | Lemon peel waste | 50.22 | 5.56 | 42.84 | 1.31 | 0.08 | 25 | 75 | 2.9 | NaN | NaN | NaN | 0.85 | 14 | 18.44 | 250 | 30 | 50 | 77.5 | 23.2145 | 97 | 60.77 | 5.31 | 32.03 | 1.78 | 0.11 | 59.7 | 40.3 | 3.5 | NaN | NaN | NaN | Upgrade of citrus waste as a biofuel via slow pyrolysis | doi.org/10.1016/j.jaap.2015.06.015
220 | Lemon peel waste | 50.22 | 5.56 | 42.84 | 1.31 | 0.08 | 25 | 75 | 2.9 | NaN | NaN | NaN | 0.85 | 14 | 18.44 | 300 | 30 | 50 | 55.3 | 26.3255 | 78.8 | 73.53 | 4.99 | 19.31 | 2.06 | 0.11 | 47.9 | 52.1 | 5.5 | NaN | NaN | NaN | Upgrade of citrus waste as a biofuel via slow pyrolysis | doi.org/10.1016/j.jaap.2015.06.015
221 | Lemon peel waste | 50.22 | 5.56 | 42.84 | 1.31 | 0.08 | 25 | 75 | 2.9 | NaN | NaN | NaN | 0.85 | 14 | 18.44 | 350 | 30 | 50 | 48.6 | 28.747 | 75.6 | 76.24 | 4.88 | 16.44 | 2.32 | 0.11 | 38.2 | 61.8 | 6.3 | NaN | NaN | NaN | Upgrade of citrus waste as a biofuel via slow pyrolysis | doi.org/10.1016/j.jaap.2015.06.015
222 | Orange peel waste | 50.64 | 5.57 | 42.59 | 1.11 | 0.09 | 26.1 | 73.9 | 2.6 | NaN | NaN | NaN | 0.85 | 14 | 18.19 | 200 | 30 | 50 | 83.1 | 21.4515 | 97.7 | 56.31 | 5.45 | 36.68 | 1.45 | 0.11 | 61.1 | 38.9 | 3.3 | NaN | NaN | NaN | Upgrade of citrus waste as a biofuel via slow pyrolysis | doi.org/10.1016/j.jaap.2015.06.015
223 | Orange peel waste | 50.64 | 5.57 | 42.59 | 1.11 | 0.09 | 26.1 | 73.9 | 2.6 | NaN | NaN | NaN | 0.85 | 14 | 18.19 | 250 | 30 | 50 | 71.2 | 23.383 | 91.7 | 62.28 | 5.27 | 30.73 | 1.59 | 0.12 | 55.1 | 44.9 | 4 | NaN | NaN | NaN | Upgrade of citrus waste as a biofuel via slow pyrolysis | doi.org/10.1016/j.jaap.2015.06.015
224 | Orange peel waste | 50.64 | 5.57 | 42.59 | 1.11 | 0.09 | 26.1 | 73.9 | 2.6 | NaN | NaN | NaN | 0.85 | 14 | 18.19 | 300 | 30 | 50 | 57.3 | 26.768 | 84.1 | 68 | 4.97 | 25.1 | 1.83 | 0.11 | 44.2 | 55.8 | 5 | NaN | NaN | NaN | Upgrade of citrus waste as a biofuel via slow pyrolysis | doi.org/10.1016/j.jaap.2015.06.015
225 | Orange peel waste | 50.64 | 5.57 | 42.59 | 1.11 | 0.09 | 26.1 | 73.9 | 2.6 | NaN | NaN | NaN | 0.85 | 14 | 18.19 | 350 | 30 | 50 | 50.4 | 28.739 | 79.8 | 75.2 | 4.78 | 17.88 | 2.03 | 0.11 | 37.8 | 62.2 | 5.6 | NaN | NaN | NaN | Upgrade of citrus waste as a biofuel via slow pyrolysis | doi.org/10.1016/j.jaap.2015.06.015
226 | A. auricula-judae | 51.71 | 6.93 | 39.91 | 1.13 | 0.32 | NaN | NaN | NaN | NaN | NaN | NaN | 5 | 2 | 21.14 | 200 | 15 | 25 | 92.23 | 21.13 | 92.2 | 51.73 | 6.87 | 39.91 | 1.21 | 0.28 | NaN | NaN | NaN | NaN | NaN | NaN | Torrefaction of cultivation residue of Auricularia auricula-judae to obtain biochar with enhanced fuel properties | doi.org/10.1016/j.biortech.2016.01.099
227 | A. auricula-judae | 51.71 | 6.93 | 39.91 | 1.13 | 0.32 | NaN | NaN | NaN | NaN | NaN | NaN | 5 | 2 | 21.14 | 200 | 30 | 25 | 90.18 | 21.37 | 91.18 | 52.23 | 6.91 | 39.5 | 1.05 | 0.31 | NaN | NaN | NaN | NaN | NaN | NaN | Torrefaction of cultivation residue of Auricularia auricula-judae to obtain biochar with enhanced fuel properties | doi.org/10.1016/j.biortech.2016.01.099
228 | A. auricula-judae | 51.71 | 6.93 | 39.91 | 1.13 | 0.32 | NaN | NaN | NaN | NaN | NaN | NaN | 5 | 2 | 21.14 | 200 | 60 | 25 | 89.55 | 21.56 | 91.33 | 52.96 | 6.54 | 39.2 | 1.08 | 0.22 | NaN | NaN | NaN | NaN | NaN | NaN | Torrefaction of cultivation residue of Auricularia auricula-judae to obtain biochar with enhanced fuel properties | doi.org/10.1016/j.biortech.2016.01.099
229 | A. auricula-judae | 51.71 | 6.93 | 39.91 | 1.13 | 0.32 | NaN | NaN | NaN | NaN | NaN | NaN | 5 | 2 | 21.14 | 200 | 120 | 25 | 89.45 | 21.59 | 91.37 | 53.15 | 6.45 | 39.09 | 0.98 | 0.33 | NaN | NaN | NaN | NaN | NaN | NaN | Torrefaction of cultivation residue of Auricularia auricula-judae to obtain biochar with enhanced fuel properties | doi.org/10.1016/j.biortech.2016.01.099
230 | A. auricula-judae | 51.71 | 6.93 | 39.91 | 1.13 | 0.32 | NaN | NaN | NaN | NaN | NaN | NaN | 5 | 2 | 21.14 | 240 | 15 | 25 | 89.61 | 21.51 | 91.19 | 52.89 | 6.54 | 39.32 | 0.98 | 0.27 | NaN | NaN | NaN | NaN | NaN | NaN | Torrefaction of cultivation residue of Auricularia auricula-judae to obtain biochar with enhanced fuel properties | doi.org/10.1016/j.biortech.2016.01.099
231 | A. auricula-judae | 51.71 | 6.93 | 39.91 | 1.13 | 0.32 | NaN | NaN | NaN | NaN | NaN | NaN | 5 | 2 | 21.14 | 240 | 30 | 25 | 89.46 | 21.64 | 91.57 | 53.36 | 6.33 | 39.01 | 1 | 0.3 | NaN | NaN | NaN | NaN | NaN | NaN | Torrefaction of cultivation residue of Auricularia auricula-judae to obtain biochar with enhanced fuel properties | doi.org/10.1016/j.biortech.2016.01.099
232 | A. auricula-judae | 51.71 | 6.93 | 39.91 | 1.13 | 0.32 | NaN | NaN | NaN | NaN | NaN | NaN | 5 | 2 | 21.14 | 240 | 60 | 25 | 87.8 | 22 | 91.35 | 54.41 | 6.12 | 38.35 | 0.82 | 0.3 | NaN | NaN | NaN | NaN | NaN | NaN | Torrefaction of cultivation residue of Auricularia auricula-judae to obtain biochar with enhanced fuel properties | doi.org/10.1016/j.biortech.2016.01.099
233 | A. auricula-judae | 51.71 | 6.93 | 39.91 | 1.13 | 0.32 | NaN | NaN | NaN | NaN | NaN | NaN | 5 | 2 | 21.14 | 240 | 120 | 25 | 84.57 | 22.63 | 90.52 | 55.82 | 6.08 | 37.13 | 0.75 | 0.22 | NaN | NaN | NaN | NaN | NaN | NaN | Torrefaction of cultivation residue of Auricularia auricula-judae to obtain biochar with enhanced fuel properties | doi.org/10.1016/j.biortech.2016.01.099
234 | A. auricula-judae | 51.71 | 6.93 | 39.91 | 1.13 | 0.32 | NaN | NaN | NaN | NaN | NaN | NaN | 5 | 2 | 21.14 | 280 | 15 | 25 | 88.2 | 21.99 | 91.76 | 54.29 | 6.22 | 38.41 | 0.82 | 0.26 | NaN | NaN | NaN | NaN | NaN | NaN | Torrefaction of cultivation residue of Auricularia auricula-judae to obtain biochar with enhanced fuel properties | doi.org/10.1016/j.biortech.2016.01.099
235 | A. auricula-judae | 51.71 | 6.93 | 39.91 | 1.13 | 0.32 | NaN | NaN | NaN | NaN | NaN | NaN | 5 | 2 | 21.14 | 280 | 30 | 25 | 85.88 | 22.54 | 91.57 | 55.36 | 6.28 | 37.3 | 0.84 | 0.22 | NaN | NaN | NaN | NaN | NaN | NaN | Torrefaction of cultivation residue of Auricularia auricula-judae to obtain biochar with enhanced fuel properties | doi.org/10.1016/j.biortech.2016.01.099
236 | A. auricula-judae | 51.71 | 6.93 | 39.91 | 1.13 | 0.32 | NaN | NaN | NaN | NaN | NaN | NaN | 5 | 2 | 21.14 | 280 | 60 | 25 | 82.33 | 22.64 | 88.19 | 55.84 | 6.08 | 37.03 | 0.81 | 0.24 | NaN | NaN | NaN | NaN | NaN | NaN | Torrefaction of cultivation residue of Auricularia auricula-judae to obtain biochar with enhanced fuel properties | doi.org/10.1016/j.biortech.2016.01.099
237 | A. auricula-judae | 51.71 | 6.93 | 39.91 | 1.13 | 0.32 | NaN | NaN | NaN | NaN | NaN | NaN | 5 | 2 | 21.14 | 280 | 120 | 25 | 66.69 | 23.72 | 74.82 | 58.31 | 5.94 | 34.84 | 0.67 | 0.24 | NaN | NaN | NaN | NaN | NaN | NaN | Torrefaction of cultivation residue of Auricularia auricula-judae to obtain biochar with enhanced fuel properties | doi.org/10.1016/j.biortech.2016.01.099
238 | A. auricula-judae | 51.71 | 6.93 | 39.91 | 1.13 | 0.32 | NaN | NaN | NaN | NaN | NaN | NaN | 5 | 2 | 21.14 | 320 | 15 | 25 | 82.28 | 22.58 | 87.89 | 55.73 | 6.09 | 37.23 | 0.67 | 0.28 | NaN | NaN | NaN | NaN | NaN | NaN | Torrefaction of cultivation residue of Auricularia auricula-judae to obtain biochar with enhanced fuel properties | doi.org/10.1016/j.biortech.2016.01.099
239 | A. auricula-judae | 51.71 | 6.93 | 39.91 | 1.13 | 0.32 | NaN | NaN | NaN | NaN | NaN | NaN | 5 | 2 | 21.14 | 320 | 30 | 25 | 80.75 | 22.72 | 86.79 | 56.16 | 5.99 | 36.95 | 0.66 | 0.24 | NaN | NaN | NaN | NaN | NaN | NaN | Torrefaction of cultivation residue of Auricularia auricula-judae to obtain biochar with enhanced fuel properties | doi.org/10.1016/j.biortech.2016.01.099
240 | A. auricula-judae | 51.71 | 6.93 | 39.91 | 1.13 | 0.32 | NaN | NaN | NaN | NaN | NaN | NaN | 5 | 2 | 21.14 | 320 | 60 | 25 | 66.68 | 23.63 | 74.54 | 58.43 | 5.76 | 34.94 | 0.6 | 0.27 | NaN | NaN | NaN | NaN | NaN | NaN | Torrefaction of cultivation residue of Auricularia auricula-judae to obtain biochar with enhanced fuel properties | doi.org/10.1016/j.biortech.2016.01.099
241 | A. auricula-judae | 51.71 | 6.93 | 39.91 | 1.13 | 0.32 | NaN | NaN | NaN | NaN | NaN | NaN | 5 | 2 | 21.14 | 320 | 120 | 25 | 46.65 | 25.96 | 57.28 | 64.94 | 4.91 | 29.22 | 0.59 | 0.34 | NaN | NaN | NaN | NaN | NaN | NaN | Torrefaction of cultivation residue of Auricularia auricula-judae to obtain biochar with enhanced fuel properties | doi.org/10.1016/j.biortech.2016.01.099
242 | Corncob | 44.31 | 6.38 | 44.44 | 0.36 | 0 | 9.41 | 85.72 | 4.87 | NaN | NaN | NaN | 0.177 | 15 | 18.66 | 210 | 30 | 15 | 81.28 | 20.11 | 87.58 | 47.76 | 6.26 | 40.22 | 0.41 | 0 | 13.2 | 81.04 | 5.76 | NaN | NaN | NaN | Influence of torrefaction pretreatment on corncobs: A study on fundamental characteristics, thermal behavior, and kinetic | doi.org/10.1016/j.biortech.2019.122490
243 | Corncob | 44.31 | 6.38 | 44.44 | 0.36 | 0 | 9.41 | 85.72 | 4.87 | NaN | NaN | NaN | 0.177 | 15 | 18.66 | 240 | 30 | 15 | 62.36 | 22.75 | 76.04 | 54.16 | 6.03 | 32.66 | 0.48 | 0 | 11.52 | 81.33 | 7.15 | NaN | NaN | NaN | Influence of torrefaction pretreatment on corncobs: A study on fundamental characteristics, thermal behavior, and kinetic | doi.org/10.1016/j.biortech.2019.122490
244 | Corncob | 44.31 | 6.38 | 44.44 | 0.36 | 0 | 9.41 | 85.72 | 4.87 | NaN | NaN | NaN | 0.177 | 15 | 18.66 | 270 | 30 | 15 | 42.5 | 26.85 | 61.15 | 65.12 | 5.21 | 18.83 | 0.67 | 0 | 31.98 | 57.18 | 10.84 | NaN | NaN | NaN | Influence of torrefaction pretreatment on corncobs: A study on fundamental characteristics, thermal behavior, and kinetic | doi.org/10.1016/j.biortech.2019.122490
245 | Corncob | 44.31 | 6.38 | 44.44 | 0.36 | 0 | 9.41 | 85.72 | 4.87 | NaN | NaN | NaN | 0.177 | 15 | 18.66 | 300 | 30 | 15 | 36.05 | 28.09 | 54.26 | 68.38 | 4.96 | 14.44 | 0.75 | 0 | 49.98 | 37.8 | 12.22 | NaN | NaN | NaN | Influence of torrefaction pretreatment on corncobs: A study on fundamental characteristics, thermal behavior, and kinetic | doi.org/10.1016/j.biortech.2019.122490
246 | Woody biomass | 43.84 | 7.88 | 47.86 | 0.42 | 0 | 11.35 | 81.77 | 0.69 | NaN | NaN | NaN | 1.25 | NaN | 19.31 | 220 | 40 | 15 | 70.1 | 20.77 | 74.1 | 50.31 | 6.75 | 42.31 | 0.63 | 0 | 36.66 | 58.57 | 1.24 | NaN | NaN | NaN | Torrefaction of woody biomass (Acacia nilotica): Investigation of fuel and flow properties to study its suitability as a good quality solid fuel | doi.org/10.1016/j.renene.2020.02.037
247 | Woody biomass | 43.84 | 7.88 | 47.86 | 0.42 | 0 | 11.35 | 81.77 | 0.69 | NaN | NaN | NaN | 1.25 | NaN | 19.31 | 250 | 40 | 15 | 57.2 | 22.54 | 62.99 | 58.62 | 5.24 | 35.45 | 0.69 | 0 | 50.66 | 46.07 | 1.39 | NaN | NaN | NaN | Torrefaction of woody biomass (Acacia nilotica): Investigation of fuel and flow properties to study its suitability as a good quality solid fuel | doi.org/10.1016/j.renene.2020.02.037
248 | Woody biomass | 43.84 | 7.88 | 47.86 | 0.42 | 0 | 11.35 | 81.77 | 0.69 | NaN | NaN | NaN | 1.25 | NaN | 19.31 | 280 | 40 | 15 | 39.8 | 24.76 | 45.36 | 64.75 | 4.85 | 29.76 | 0.64 | 0 | 60.4 | 36.84 | 1.87 | NaN | NaN | NaN | Torrefaction of woody biomass (Acacia nilotica): Investigation of fuel and flow properties to study its suitability as a good quality solid fuel | doi.org/10.1016/j.renene.2020.02.037
249 | Rice straw | 42.57 | 5.84 | 49.33 | 2.13 | 0.13 | 11.56 | 74.86 | 9.23 | 35.32 | 25.11 | 12.2 | 0.15 | NaN | NaN | 200 | 30 | NaN | 94.6 | NaN | NaN | 45.06 | 5.46 | 46.77 | 2.6 | 0.1 | 13.33 | 75.2 | 9.58 | 35.82 | 26.55 | 12.68 | Effect of torrefaction on rice straw physicochemical characteristics and particulate matter emission behavior during combustion | doi.org/10.1016/j.biortech.2019.01.032
250 | Rice straw | 42.57 | 5.84 | 49.33 | 2.13 | 0.13 | 11.56 | 74.86 | 9.23 | 35.32 | 25.11 | 12.2 | 0.15 | NaN | NaN | 225 | 30 | NaN | 92.7 | NaN | NaN | 45.25 | 5.43 | 45.65 | 3.56 | 0.1 | 13.54 | 74.84 | 9.75 | 37.28 | 25.75 | 13.06 | Effect of torrefaction on rice straw physicochemical characteristics and particulate matter emission behavior during combustion | doi.org/10.1016/j.biortech.2019.01.032
251 | Rice straw | 42.57 | 5.84 | 49.33 | 2.13 | 0.13 | 11.56 | 74.86 | 9.23 | 35.32 | 25.11 | 12.2 | 0.15 | NaN | NaN | 250 | 30 | NaN | 86.7 | NaN | NaN | 46.12 | 5.39 | 44.26 | 4.08 | 0.15 | 14.4 | 73.83 | 9.97 | 39.57 | 24.27 | 13.57 | Effect of torrefaction on rice straw physicochemical characteristics and particulate matter emission behavior during combustion | doi.org/10.1016/j.biortech.2019.01.032
252 | Rice straw | 42.57 | 5.84 | 49.33 | 2.13 | 0.13 | 11.56 | 74.86 | 9.23 | 35.32 | 25.11 | 12.2 | 0.15 | NaN | NaN | 275 | 30 | NaN | 83.2 | NaN | NaN | 49.02 | 5.16 | 40.46 | 5.2 | 0.16 | 16.13 | 71.33 | 10.79 | 42.48 | 13.56 | 14.78 | Effect of torrefaction on rice straw physicochemical characteristics and particulate matter emission behavior during combustion | doi.org/10.1016/j.biortech.2019.01.032
253 | Rice straw | 42.57 | 5.84 | 49.33 | 2.13 | 0.13 | 11.56 | 74.86 | 9.23 | 35.32 | 25.11 | 12.2 | 0.15 | NaN | NaN | 300 | 30 | NaN | 70.7 | NaN | NaN | 50.94 | 4.9 | 38.55 | 5.46 | 0.16 | 19.16 | 66.42 | 12.69 | 38.99 | 3.96 | 16.16 | Effect of torrefaction on rice straw physicochemical characteristics and particulate matter emission behavior during combustion | doi.org/10.1016/j.biortech.2019.01.032
254 | Rice straw | 42.57 | 5.84 | 49.33 | 2.13 | 0.13 | 11.56 | 74.86 | 9.23 | 35.32 | 25.11 | 12.2 | 0.15 | NaN | NaN | 250 | 10 | NaN | 92.5 | NaN | NaN | 45.57 | 5.44 | 44.82 | 4.03 | 0.14 | 13.31 | 75.24 | 9.62 | 38.34 | 24.66 | 13.12 | Effect of torrefaction on rice straw physicochemical characteristics and particulate matter emission behavior during combustion | doi.org/10.1016/j.biortech.2019.01.032
255 | Rice straw | 42.57 | 5.84 | 49.33 | 2.13 | 0.13 | 11.56 | 74.86 | 9.23 | 35.32 | 25.11 | 12.2 | 0.15 | NaN | NaN | 250 | 30 | NaN | 89.7 | NaN | NaN | 46.12 | 5.39 | 44.26 | 4.08 | 0.15 | 14.4 | 73.83 | 9.97 | 39.57 | 24.27 | 13.57 | Effect of torrefaction on rice straw physicochemical characteristics and particulate matter emission behavior during combustion | doi.org/10.1016/j.biortech.2019.01.032
256 | Rice straw | 42.57 | 5.84 | 49.33 | 2.13 | 0.13 | 11.56 | 74.86 | 9.23 | 35.32 | 25.11 | 12.2 | 0.15 | NaN | NaN | 250 | 50 | NaN | 87.5 | NaN | NaN | 46.69 | 5.29 | 43.4 | 4.48 | 0.13 | 14.64 | 73.56 | 10.15 | 40.26 | 21.96 | 13.66 | Effect of torrefaction on rice straw physicochemical characteristics and particulate matter emission behavior during combustion | doi.org/10.1016/j.biortech.2019.01.032
257 | Rice straw | 42.57 | 5.84 | 49.33 | 2.13 | 0.13 | 11.56 | 74.86 | 9.23 | 35.32 | 25.11 | 12.2 | 0.15 | NaN | NaN | 250 | 70 | NaN | 86.5 | NaN | NaN | 46.62 | 5.35 | 42.85 | 5.06 | 0.13 | 14.84 | 73.05 | 10.58 | 40.53 | 20.43 | 13.75 | Effect of torrefaction on rice straw physicochemical characteristics and particulate matter emission behavior during combustion | doi.org/10.1016/j.biortech.2019.01.032
258 | Empty fruit bunch | 42.82 | 6.07 | 50.57 | 0.54 | NaN | 13.84 | 81.97 | 4.19 | NaN | NaN | NaN | 0.25 | 10 | 17.57 | 225 | 20 | 10 | 90.5 | 18.52 | 95.33 | 45.77 | 6.16 | 47.5 | 0.57 | NaN | 13.9 | 81.6 | 4.5 | NaN | NaN | NaN | A comprehensive study on torrefaction of empty fruit bunches: Characterization of solid, liquid and gas products | doi.org/10.1016/j.energy.2021.120877
259 | Empty fruit bunch | 42.82 | 6.07 | 50.57 | 0.54 | NaN | 13.84 | 81.97 | 4.19 | NaN | NaN | NaN | 0.25 | 10 | 17.57 | 225 | 40 | 10 | 89.8 | 19.24 | 98.83 | 46.04 | 6.16 | 47.1 | 0.7 | NaN | 15.4 | 79.84 | 4.76 | NaN | NaN | NaN | A comprehensive study on torrefaction of empty fruit bunches: Characterization of solid, liquid and gas products | doi.org/10.1016/j.energy.2021.120877
260 | Empty fruit bunch | 42.82 | 6.07 | 50.57 | 0.54 | NaN | 13.84 | 81.97 | 4.19 | NaN | NaN | NaN | 0.25 | 10 | 17.57 | 225 | 60 | 10 | 88.8 | 18.6 | 95.35 | 45.66 | 6.27 | 47.5 | 0.57 | NaN | 15.7 | 79.74 | 4.56 | NaN | NaN | NaN | A comprehensive study on torrefaction of empty fruit bunches: Characterization of solid, liquid and gas products | doi.org/10.1016/j.energy.2021.120877
261 | Empty fruit bunch | 42.82 | 6.07 | 50.57 | 0.54 | NaN | 13.84 | 81.97 | 4.19 | NaN | NaN | NaN | 0.25 | 10 | 17.57 | 250 | 20 | 10 | 87.7 | 19.1 | 93.12 | 46.61 | 6.2 | 46.58 | 0.61 | NaN | 15 | 80.7 | 4.3 | NaN | NaN | NaN | A comprehensive study on torrefaction of empty fruit bunches: Characterization of solid, liquid and gas products | doi.org/10.1016/j.energy.2021.120877
262 | Empty fruit bunch | 42.82 | 6.07 | 50.57 | 0.54 | NaN | 13.84 | 81.97 | 4.19 | NaN | NaN | NaN | 0.25 | 10 | 17.57 | 250 | 40 | 10 | 77 | 20.22 | 88.88 | 48.7 | 6.09 | 44.56 | 0.65 | NaN | 19.9 | 75.5 | 4.6 | NaN | NaN | NaN | A comprehensive study on torrefaction of empty fruit bunches: Characterization of solid, liquid and gas products | doi.org/10.1016/j.energy.2021.120877
263 | Empty fruit bunch | 42.82 | 6.07 | 50.57 | 0.54 | NaN | 13.84 | 81.97 | 4.19 | NaN | NaN | NaN | 0.25 | 10 | 17.57 | 250 | 60 | 10 | 68 | 20.93 | 76.68 | 50.58 | 5.93 | 42.65 | 0.84 | NaN | 21.01 | 73.09 | 5.9 | NaN | NaN | NaN | A comprehensive study on torrefaction of empty fruit bunches: Characterization of solid, liquid and gas products | doi.org/10.1016/j.energy.2021.120877
264 | Empty fruit bunch | 42.82 | 6.07 | 50.57 | 0.54 | NaN | 13.84 | 81.97 | 4.19 | NaN | NaN | NaN | 0.25 | 10 | 17.57 | 275 | 20 | 10 | 61 | 21.12 | 66.16 | 53.6 | 5.7 | 39.97 | 0.73 | NaN | 26.9 | 67.3 | 5.8 | NaN | NaN | NaN | A comprehensive study on torrefaction of empty fruit bunches: Characterization of solid, liquid and gas products | doi.org/10.1016/j.energy.2021.120877
265 | Empty fruit bunch | 42.82 | 6.07 | 50.57 | 0.54 | NaN | 13.84 | 81.97 | 4.19 | NaN | NaN | NaN | 0.25 | 10 | 17.57 | 275 | 40 | 10 | 53 | 23.05 | 65.27 | 55.83 | 5.54 | 37.82 | 0.81 | NaN | 31.1 | 62.4 | 6.5 | NaN | NaN | NaN | A comprehensive study on torrefaction of empty fruit bunches: Characterization of solid, liquid and gas products | doi.org/10.1016/j.energy.2021.120877
266 | Empty fruit bunch | 42.82 | 6.07 | 50.57 | 0.54 | NaN | 13.84 | 81.97 | 4.19 | NaN | NaN | NaN | 0.25 | 10 | 17.57 | 275 | 60 | 10 | 49 | 23.78 | 65.61 | 55.97 | 5.58 | 37.48 | 0.97 | NaN | 33.7 | 58.4 | 7.9 | NaN | NaN | NaN | A comprehensive study on torrefaction of empty fruit bunches: Characterization of solid, liquid and gas products | doi.org/10.1016/j.energy.2021.120877
267 | Empty fruit bunch | 42.82 | 6.07 | 50.57 | 0.54 | NaN | 13.84 | 81.97 | 4.19 | NaN | NaN | NaN | 0.25 | 10 | 17.57 | 300 | 20 | 10 | 42 | 24.44 | 58.78 | 59.69 | 5.28 | 34.01 | 1.02 | NaN | 38.4 | 53.2 | 8.4 | NaN | NaN | NaN | A comprehensive study on torrefaction of empty fruit bunches: Characterization of solid, liquid and gas products | doi.org/10.1016/j.energy.2021.120877
268 | Empty fruit bunch | 42.82 | 6.07 | 50.57 | 0.54 | NaN | 13.84 | 81.97 | 4.19 | NaN | NaN | NaN | 0.25 | 10 | 17.57 | 300 | 40 | 10 | 39 | 24.63 | 54.32 | 58.89 | 5.12 | 34.83 | 1.16 | NaN | 39.4 | 50.55 | 10.05 | NaN | NaN | NaN | A comprehensive study on torrefaction of empty fruit bunches: Characterization of solid, liquid and gas products | doi.org/10.1016/j.energy.2021.120877
269 | Empty fruit bunch | 42.82 | 6.07 | 50.57 | 0.54 | NaN | 13.84 | 81.97 | 4.19 | NaN | NaN | NaN | 0.25 | 10 | 17.57 | 300 | 60 | 10 | 37.8 | 25.73 | 55.71 | 62.15 | 4.85 | 31.81 | 1.19 | NaN | 40.92 | 48.38 | 10.7 | NaN | NaN | NaN | A comprehensive study on torrefaction of empty fruit bunches: Characterization of solid, liquid and gas products | doi.org/10.1016/j.energy.2021.120877
270 | Wood pellet | 48.42 | 6.69 | 44.28 | 0.2 | 0.029 | 15.49 | 84.1 | 0.4 | NaN | NaN | NaN | 22 | 25 | 19.82 | 210 | 20 | 15 | 98.9 | 19.82 | NaN | 47.07 | 6.69 | 45.67 | 0.16 | 0.029 | 15.36 | 84.24 | 0.4 | NaN | NaN | NaN | Predicting the energy properties of torrefied debarked pine pellets from torrefaction temperature and residence time | doi.org/10.1016/j.renene.2023.119346
271 | Wood pellet | 48.42 | 6.69 | 44.28 | 0.2 | 0.029 | 15.49 | 84.1 | 0.4 | NaN | NaN | NaN | 22 | 25 | 19.82 | 210 | 40 | 15 | 97.8 | 19.83 | NaN | 47.9 | 6.53 | 45 | 0.15 | 0.022 | 15.51 | 84.07 | 0.42 | NaN | NaN | NaN | Predicting the energy properties of torrefied debarked pine pellets from torrefaction temperature and residence time | doi.org/10.1016/j.renene.2023.119346
272 | Wood pellet | 48.42 | 6.69 | 44.28 | 0.2 | 0.029 | 15.49 | 84.1 | 0.4 | NaN | NaN | NaN | 22 | 25 | 19.82 | 210 | 60 | 15 | 95.1 | 19.98 | NaN | 48.37 | 6.46 | 44.6 | 0.14 | 0.03 | 16 | 83.58 | 0.42 | NaN | NaN | NaN | Predicting the energy properties of torrefied debarked pine pellets from torrefaction temperature and residence time | doi.org/10.1016/j.renene.2023.119346
273 | Wood pellet | 48.42 | 6.69 | 44.28 | 0.2 | 0.029 | 15.49 | 84.1 | 0.4 | NaN | NaN | NaN | 22 | 25 | 19.82 | 240 | 20 | 15 | 95.5 | 20.07 | NaN | 48.19 | 6.5 | 44.73 | 0.17 | 0.018 | 15.95 | 83.64 | 0.41 | NaN | NaN | NaN | Predicting the energy properties of torrefied debarked pine pellets from torrefaction temperature and residence time | doi.org/10.1016/j.renene.2023.119346
274 | Wood pellet | 48.42 | 6.69 | 44.28 | 0.2 | 0.029 | 15.49 | 84.1 | 0.4 | NaN | NaN | NaN | 22 | 25 | 19.82 | 240 | 40 | 15 | 84.5 | 21.06 | NaN | 51.65 | 5.98 | 41.74 | 0.16 | 0.021 | 23.41 | 76.12 | 0.47 | NaN | NaN | NaN | Predicting the energy properties of torrefied debarked pine pellets from torrefaction temperature and residence time | doi.org/10.1016/j.renene.2023.119346
275 | Wood pellet | 48.42 | 6.69 | 44.28 | 0.2 | 0.029 | 15.49 | 84.1 | 0.4 | NaN | NaN | NaN | 22 | 25 | 19.82 | 240 | 60 | 15 | 81.1 | 21.37 | NaN | 52.42 | 5.8 | 41.1 | 0.15 | 0.019 | 25.97 | 73.5 | 0.53 | NaN | NaN | NaN | Predicting the energy properties of torrefied debarked pine pellets from torrefaction temperature and residence time | doi.org/10.1016/j.renene.2023.119346
276 | Wood pellet | 48.42 | 6.69 | 44.28 | 0.2 | 0.029 | 15.49 | 84.1 | 0.4 | NaN | NaN | NaN | 22 | 25 | 19.82 | 270 | 20 | 15 | 88.8 | 21.39 | NaN | 50.14 | 6.25 | 42.99 | 0.14 | 0.021 | 19.06 | 80.46 | 0.48 | NaN | NaN | NaN | Predicting the energy properties of torrefied debarked pine pellets from torrefaction temperature and residence time | doi.org/10.1016/j.renene.2023.119346
277 | Wood pellet | 48.42 | 6.69 | 44.28 | 0.2 | 0.029 | 15.49 | 84.1 | 0.4 | NaN | NaN | NaN | 22 | 25 | 19.82 | 270 | 40 | 15 | 71.6 | 22.15 | NaN | 53.62 | 5.59 | 40.04 | 0.15 | 0.024 | 30.7 | 68.71 | 0.6 | NaN | NaN | NaN | Predicting the energy properties of torrefied debarked pine pellets from torrefaction temperature and residence time | doi.org/10.1016/j.renene.2023.119346
278 | Wood pellet | 48.42 | 6.69 | 44.28 | 0.2 | 0.029 | 15.49 | 84.1 | 0.4 | NaN | NaN | NaN | 22 | 25 | 19.82 | 270 | 60 | 15 | 58.3 | 25.59 | NaN | 54.17 | 4.68 | 40.21 | 0.17 | 0.019 | 44.2 | 55.03 | 0.76 | NaN | NaN | NaN | Predicting the energy properties of torrefied debarked pine pellets from torrefaction temperature and residence time | doi.org/10.1016/j.renene.2023.119346
279 | Wood pellet | 48.42 | 6.69 | 44.28 | 0.2 | 0.029 | 15.49 | 84.1 | 0.4 | NaN | NaN | NaN | 22 | 25 | 19.82 | 300 | 20 | 15 | 73.7 | 22.52 | NaN | 54.09 | 5.81 | 39.36 | 0.17 | 0.02 | 28.25 | 71.19 | 0.56 | NaN | NaN | NaN | Predicting the energy properties of torrefied debarked pine pellets from torrefaction temperature and residence time | doi.org/10.1016/j.renene.2023.119346
280 | Wood pellet | 48.42 | 6.69 | 44.28 | 0.2 | 0.029 | 15.49 | 84.1 | 0.4 | NaN | NaN | NaN | 22 | 25 | 19.82 | 300 | 40 | 15 | 50.4 | 26.25 | NaN | 58.6 | 4.54 | 35.77 | 0.18 | 0.032 | 51.06 | 48.03 | 0.91 | NaN | NaN | NaN | Predicting the energy properties of torrefied debarked pine pellets from torrefaction temperature and residence time | doi.org/10.1016/j.renene.2023.119346
281 | Wood pellet | 48.42 | 6.69 | 44.28 | 0.2 | 0.029 | 15.49 | 84.1 | 0.4 | NaN | NaN | NaN | 22 | 25 | 19.82 | 300 | 60 | 15 | 44.2 | 26.32 | NaN | 64.08 | 4.05 | 30.7 | 0.21 | 0.03 | 58.54 | 40.41 | 1.05 | NaN | NaN | NaN | Predicting the energy properties of torrefied debarked pine pellets from torrefaction temperature and residence time | doi.org/10.1016/j.renene.2023.119346
282 | Soybean straw pellet | 44.3 | 5.8 | 45.2 | 0.7 | 0.1 | 10.7 | 84.9 | 4.4 | 37.2 | 28.01 | 15.54 | 550 | 3 | 16.7 | 200 | 45 | 10 | 87.93 | 17 | 89.57 | 45.1 | 5.5 | 44.9 | 0.7 | 0.1 | 14.6 | 81 | 4.4 | 39.06 | 11.4 | 30 | Upgrading of biomass pellets by torrefaction and its influence | doi.org/10.1007/s13399-020-00666-5
283 | Soybean straw pellet | 44.3 | 5.8 | 45.2 | 0.7 | 0.1 | 10.7 | 84.9 | 4.4 | 37.2 | 28.01 | 15.54 | 550 | 3 | 16.7 | 250 | 45 | 10 | 74.44 | 18.1 | 80.82 | 48.6 | 4.9 | 41.4 | 0.8 | 0.1 | 21.6 | 72.9 | 5.5 | 38.03 | 5.9 | 49.8 | Upgrading of biomass pellets by torrefaction and its influence | doi.org/10.1007/s13399-020-00666-5
284 | Soybean straw pellet | 44.3 | 5.8 | 45.2 | 0.7 | 0.1 | 10.7 | 84.9 | 4.4 | 37.2 | 28.01 | 15.54 | 550 | 3 | 16.7 | 300 | 45 | 10 | 47.03 | 20.5 | 57.84 | 55.8 | 4.5 | 31.4 | 0.9 | 0.1 | 46.9 | 44.32 | 8.78 | 29.13 | 2.2 | 53.1 | Upgrading of biomass pellets by torrefaction and its influence | doi.org/10.1007/s13399-020-00666-5
285 | Soybean straw pellet | 44.3 | 5.8 | 45.2 | 0.7 | 0.1 | 10.7 | 84.9 | 4.4 | 37.2 | 28.01 | 15.54 | 550 | 3 | 16.7 | 350 | 45 | 10 | 42.21 | 21.1 | 53.5 | 58.7 | 4.1 | 26.5 | 1.1 | 0.1 | 54.1 | 34.7 | 11.2 | 13.88 | 0.67 | 70.7 | Upgrading of biomass pellets by torrefaction and its influence | doi.org/10.1007/s13399-020-00666-5
286 | Pine wood pellet | 49.6 | 6.9 | 41.4 | 0.1 | 0 | 9.8 | 87.77 | 2.43 | 49.61 | 13.56 | 25.6 | 550 | 3 | 18.6 | 200 | 45 | 10 | 96.46 | 18.7 | 97.28 | 50.1 | 6.5 | 40.9 | 0.1 | 0 | 16.6 | 80.57 | 2.83 | 50.77 | 9.4 | 31.4 | Upgrading of biomass pellets by torrefaction and its influence | doi.org/10.1007/s13399-020-00666-5
287 | Pine wood pellet | 49.6 | 6.9 | 41.4 | 0.1 | 0 | 9.8 | 87.77 | 2.43 | 49.61 | 13.56 | 25.6 | 550 | 3 | 18.6 | 250 | 45 | 10 | 86.07 | 19 | 87.7 | 51.2 | 6 | 39.8 | 0.1 | 0 | 21.62 | 75.11 | 3.27 | 47.55 | 5.9 | 40.5 | Upgrading of biomass pellets by torrefaction and its influence | doi.org/10.1007/s13399-020-00666-5
288 | Pine wood pellet | 49.6 | 6.9 | 41.4 | 0.1 | 0 | 9.8 | 87.77 | 2.43 | 49.61 | 13.56 | 25.6 | 550 | 3 | 18.6 | 300 | 45 | 10 | 60.3 | 21.3 | 69.3 | 57.3 | 5.6 | 33.3 | 0.1 | 0 | 41.7 | 54.15 | 4.15 | 32.52 | 1.7 | 49.7 | Upgrading of biomass pellets by torrefaction and its influence | doi.org/10.1007/s13399-020-00666-5
289 | Pine wood pellet | 49.6 | 6.9 | 41.4 | 0.1 | 0 | 9.8 | 87.77 | 2.43 | 49.61 | 13.56 | 25.6 | 550 | 3 | 18.6 | 350 | 45 | 10 | 45.34 | 24 | 58.1 | 63.8 | 5.5 | 24.8 | 0.1 | 0 | 59.44 | 34.06 | 6.5 | 22.07 | 0.8 | 70.3 | Upgrading of biomass pellets by torrefaction and its influence | doi.org/10.1007/s13399-020-00666-5
290 | Caragana pellet | 50.46 | 6.34 | 41.58 | 1.63 | NaN | 18.05 | 80.43 | 1.56 | NaN | NaN | NaN | 13.3 | NaN | 20.39 | 225 | 10 | 10 | 88.34 | 20.95 | 90.79 | 51.59 | 6.45 | 40.27 | 1.7 | NaN | 18.03 | 80.75 | 3.23 | NaN | NaN | NaN | Effect of Torrefaction Treatment on Physical and Fuel Properties of Caragana (Caragana korshinskii) Pellets | doi.org/10.1007/s12155-020-10235-3
291 | Caragana pellet | 50.46 | 6.34 | 41.58 | 1.63 | NaN | 18.05 | 80.43 | 1.56 | NaN | NaN | NaN | 13.3 | NaN | 20.39 | 225 | 15 | 10 | 85.86 | 21.26 | 89.51 | 52.17 | 6.51 | 39.59 | 1.74 | NaN | 18.58 | 78.19 | 3.23 | NaN | NaN | NaN | Effect of Torrefaction Treatment on Physical and Fuel Properties of Caragana (Caragana korshinskii) Pellets | doi.org/10.1007/s12155-020-10235-3
292 | Caragana pellet | 50.46 | 6.34 | 41.58 | 1.63 | NaN | 18.05 | 80.43 | 1.56 | NaN | NaN | NaN | 13.3 | NaN | 20.39 | 225 | 20 | 10 | 84.66 | 21.18 | 87.95 | 52.01 | 6.51 | 39.76 | 1.73 | NaN | 18.14 | 78.6 | 3.36 | NaN | NaN | NaN | Effect of Torrefaction Treatment on Physical and Fuel Properties of Caragana (Caragana korshinskii) Pellets | doi.org/10.1007/s12155-020-10235-3
293 | Caragana pellet | 50.46 | 6.34 | 41.58 | 1.63 | NaN | 18.05 | 80.43 | 1.56 | NaN | NaN | NaN | 13.3 | NaN | 20.39 | 250 | 10 | 10 | 84.35 | 21.51 | 88.97 | 52.59 | 6.62 | 39.08 | 1.71 | NaN | 19.27 | 77.49 | 3.24 | NaN | NaN | NaN | Effect of Torrefaction Treatment on Physical and Fuel Properties of Caragana (Caragana korshinskii) Pellets | doi.org/10.1007/s12155-020-10235-3
294 | Caragana pellet | 50.46 | 6.34 | 41.58 | 1.63 | NaN | 18.05 | 80.43 | 1.56 | NaN | NaN | NaN | 13.3 | NaN | 20.39 | 250 | 15 | 10 | 81.35 | 21.72 | 86.68 | 53.17 | 6.49 | 38.59 | 1.76 | NaN | 20.34 | 76.73 | 2.92 | NaN | NaN | NaN | Effect of Torrefaction Treatment on Physical and Fuel Properties of Caragana (Caragana korshinskii) Pellets | doi.org/10.1007/s12155-020-10235-3
295 | Caragana pellet | 50.46 | 6.34 | 41.58 | 1.63 | NaN | 18.05 | 80.43 | 1.56 | NaN | NaN | NaN | 13.3 | NaN | 20.39 | 250 | 20 | 10 | 78.36 | 21.97 | 84.45 | 53.77 | 6.39 | 37.98 | 1.87 | NaN | 21.55 | 74.9 | 3.56 | NaN | NaN | NaN | Effect of Torrefaction Treatment on Physical and Fuel Properties of Caragana (Caragana korshinskii) Pellets | doi.org/10.1007/s12155-020-10235-3
296 | Caragana pellet | 50.46 | 6.34 | 41.58 | 1.63 | NaN | 18.05 | 80.43 | 1.56 | NaN | NaN | NaN | 13.3 | NaN | 20.39 | 275 | 10 | 10 | 76.01 | 22.12 | 82.45 | 54.04 | 6.42 | 37.68 | 1.87 | NaN | 20.59 | 76.45 | 2.95 | NaN | NaN | NaN | Effect of Torrefaction Treatment on Physical and Fuel Properties of Caragana (Caragana korshinskii) Pellets | doi.org/10.1007/s12155-020-10235-3
297 | Caragana pellet | 50.46 | 6.34 | 41.58 | 1.63 | NaN | 18.05 | 80.43 | 1.56 | NaN | NaN | NaN | 13.3 | NaN | 20.39 | 275 | 15 | 10 | 72.86 | 22.71 | 81.14 | 55.33 | 6.34 | 36.38 | 1.95 | NaN | 23.12 | 73.45 | 3.43 | NaN | NaN | NaN | Effect of Torrefaction Treatment on Physical and Fuel Properties of Caragana (Caragana korshinskii) Pellets | doi.org/10.1007/s12155-020-10235-3
298 | Caragana pellet | 50.46 | 6.34 | 41.58 | 1.63 | NaN | 18.05 | 80.43 | 1.56 | NaN | NaN | NaN | 13.3 | NaN | 20.39 | 275 | 20 | 10 | 71.07 | 22.93 | 79.93 | 55.84 | 6.29 | 35.88 | 1.99 | NaN | 24.28 | 71.55 | 4.17 | NaN | NaN | NaN | Effect of Torrefaction Treatment on Physical and Fuel Properties of Caragana (Caragana korshinskii) Pellets | doi.org/10.1007/s12155-020-10235-3
299 | Southern yellow pine pellet | 48.62 | 6.31 | 44.25 | 0.13 | NaN | 19.05 | 80.26 | 0.7 | NaN | NaN | NaN | NaN | 1000 | 19.57 | 230 | 30 | 3 | 88.88 | 21.38 | 97.37 | 51.64 | 6.06 | 41.46 | 0.14 | NaN | 20.23 | 78.94 | 0.82 | NaN | NaN | NaN | Torrefaction after pelletization (TAP): Analysis of torrefied pellet quality and co-products | doi.org/10.1016/j.biombioe.2018.08.015
300 | Southern yellow pine pellet | 48.62 | 6.31 | 44.25 | 0.13 | NaN | 19.05 | 80.26 | 0.7 | NaN | NaN | NaN | NaN | 1000 | 19.57 | 250 | 30 | 3 | 84.65 | 22.05 | 95.67 | 53.03 | 5.94 | 40.34 | 0.14 | NaN | 21.82 | 77.37 | 0.83 | NaN | NaN | NaN | Torrefaction after pelletization (TAP): Analysis of torrefied pellet quality and co-products | doi.org/10.1016/j.biombioe.2018.08.015
301 | Southern yellow pine pellet | 48.62 | 6.31 | 44.25 | 0.13 | NaN | 19.05 | 80.26 | 0.7 | NaN | NaN | NaN | NaN | 1000 | 19.57 | 270 | 30 | 3 | 71.97 | 22.97 | 84.39 | 58.37 | 5.67 | 34.9 | 0.15 | NaN | 29.47 | 69.63 | 0.9 | NaN | NaN | NaN | Torrefaction after pelletization (TAP): Analysis of torrefied pellet quality and co-products | doi.org/10.1016/j.biombioe.2018.08.015
302 | Southern yellow pine pellet | 48.62 | 6.31 | 44.25 | 0.13 | NaN | 19.05 | 80.26 | 0.7 | NaN | NaN | NaN | NaN | 1000 | 19.57 | 290 | 30 | 3 | 58.74 | 27.1 | 81.52 | 64.34 | 5.35 | 29.03 | 0.18 | NaN | 39.34 | 59.56 | 1.1 | NaN | NaN | NaN | Torrefaction after pelletization (TAP): Analysis of torrefied pellet quality and co-products | doi.org/10.1016/j.biombioe.2018.08.015
303 | Wood pellet | 46.65 | 6.1 | 45.93 | 0.13 | NaN | 17.73 | 80.82 | 1.44 | NaN | NaN | NaN | NaN | 1000 | 18.67 | 230 | 30 | 3 | 87.4 | 20.18 | 94.8 | 49.87 | 5.84 | 42.45 | 0.16 | NaN | 23.19 | 75.14 | 1.67 | NaN | NaN | NaN | Torrefaction after pelletization (TAP): Analysis of torrefied pellet quality and co-products | doi.org/10.1016/j.biombioe.2018.08.015
304 | Wood pellet | 46.65 | 6.1 | 45.93 | 0.13 | NaN | 17.73 | 80.82 | 1.44 | NaN | NaN | NaN | NaN | 1000 | 18.67 | 250 | 30 | 3 | 77.8 | 21.36 | 89.32 | 53.63 | 5.65 | 38.85 | 0.17 | NaN | 25.37 | 72.93 | 1.7 | NaN | NaN | NaN | Torrefaction after pelletization (TAP): Analysis of torrefied pellet quality and co-products | doi.org/10.1016/j.biombioe.2018.08.015
305 | Wood pellet | 46.65 | 6.1 | 45.93 | 0.13 | NaN | 17.73 | 80.82 | 1.44 | NaN | NaN | NaN | NaN | 1000 | 18.67 | 270 | 30 | 3 | 68.9 | 22.48 | 83.07 | 55.88 | 5.49 | 36.51 | 0.19 | NaN | 29.68 | 68.47 | 1.82 | NaN | NaN | NaN | Torrefaction after pelletization (TAP): Analysis of torrefied pellet quality and co-products | doi.org/10.1016/j.biombioe.2018.08.015
306 | Wood pellet | 46.65 | 6.1 | 45.93 | 0.13 | NaN | 17.73 | 80.82 | 1.44 | NaN | NaN | NaN | NaN | 1000 | 18.67 | 290 | 30 | 3 | 51.77 | 25.56 | 70.39 | 62.71 | 5.08 | 31.23 | 0.13 | NaN | 41.45 | 56.22 | 2.33 | NaN | NaN | NaN | Torrefaction after pelletization (TAP): Analysis of torrefied pellet quality and co-products | doi.org/10.1016/j.biombioe.2018.08.015
307 | Wood pellet | 49.65 | 5.62 | 44.32 | 0.41 | NaN | 14.85 | 82.67 | 2.48 | NaN | NaN | NaN | 30 | NaN | 17.11 | 210 | 30 | 10 | 86.18 | 19.6 | 98.7 | 50.22 | 6.12 | 43.22 | 0.44 | NaN | 16.66 | 80.32 | 3.02 | NaN | NaN | NaN | Improving Energy Density and Grindability of Wood Pellets by Dry Torrefaction | doi.org/10.1021/acs.energyfuels.9b01086
308 | Wood pellet | 49.65 | 5.62 | 44.32 | 0.41 | NaN | 14.85 | 82.67 | 2.48 | NaN | NaN | NaN | 30 | NaN | 17.11 | 230 | 30 | 10 | 82.64 | 20.4 | 98.5 | 52.12 | 6.04 | 41.43 | 0.41 | NaN | 18.5 | 78.78 | 2.72 | NaN | NaN | NaN | Improving Energy Density and Grindability of Wood Pellets by Dry Torrefaction | doi.org/10.1021/acs.energyfuels.9b01086
309 | Wood pellet | 49.65 | 5.62 | 44.32 | 0.41 | NaN | 14.85 | 82.67 | 2.48 | NaN | NaN | NaN | 30 | NaN | 17.11 | 250 | 30 | 10 | 76.11 | 21.01 | 93.4 | 53.95 | 5.95 | 39.71 | 0.39 | NaN | 20.86 | 76.08 | 3.05 | NaN | NaN | NaN | Improving Energy Density and Grindability of Wood Pellets by Dry Torrefaction | doi.org/10.1021/acs.energyfuels.9b01086
310 | Wood pellet | 49.65 | 5.62 | 44.32 | 0.41 | NaN | 14.85 | 82.67 | 2.48 | NaN | NaN | NaN | 30 | NaN | 17.11 | 270 | 30 | 10 | 68.81 | 21.76 | 87.5 | 56.23 | 5.82 | 37.47 | 0.48 | NaN | 25.47 | 71.1 | 3.44 | NaN | NaN | NaN | Improving Energy Density and Grindability of Wood Pellets by Dry Torrefaction | doi.org/10.1021/acs.energyfuels.9b01086
311 | Wood pellet | 49.65 | 5.62 | 44.32 | 0.41 | NaN | 14.85 | 82.67 | 2.48 | NaN | NaN | NaN | 30 | NaN | 17.11 | 290 | 30 | 10 | 55.05 | 23.34 | 75.1 | 60.72 | 5.59 | 33.18 | 0.5 | NaN | 32.94 | 63.23 | 3.83 | NaN | NaN | NaN | Improving Energy Density and Grindability of Wood Pellets by Dry Torrefaction | doi.org/10.1021/acs.energyfuels.9b01086
312 | Wood pellet | 49.65 | 5.62 | 44.32 | 0.41 | NaN | 14.85 | 82.67 | 2.48 | NaN | NaN | NaN | 30 | NaN | 17.11 | 310 | 30 | 10 | 39.46 | 26.59 | 61.3 | 71.41 | 4.95 | 22.82 | 0.82 | NaN | 50.33 | 43.78 | 5.89 | NaN | NaN | NaN | Improving Energy Density and Grindability of Wood Pellets by Dry Torrefaction | doi.org/10.1021/acs.energyfuels.9b01086
313 | Wood pellet | 49.65 | 5.62 | 44.32 | 0.41 | NaN | 14.85 | 82.67 | 2.48 | NaN | NaN | NaN | 30 | NaN | 17.11 | 250 | 15 | 10 | 80.11 | 20.52 | 96.1 | 52.83 | 5.93 | 40.89 | 0.35 | NaN | 19.53 | 77.58 | 2.9 | NaN | NaN | NaN | Improving Energy Density and Grindability of Wood Pellets by Dry Torrefaction | doi.org/10.1021/acs.energyfuels.9b01086
314 | Wood pellet | 49.65 | 5.62 | 44.32 | 0.41 | NaN | 14.85 | 82.67 | 2.48 | NaN | NaN | NaN | 30 | NaN | 17.11 | 270 | 15 | 10 | 72.15 | 21.16 | 89.2 | 54.68 | 5.78 | 39.06 | 0.48 | NaN | 23.71 | 73.41 | 2.89 | NaN | NaN | NaN | Improving Energy Density and Grindability of Wood Pellets by Dry Torrefaction | doi.org/10.1021/acs.energyfuels.9b01086
315 | Wood pellet | 49.65 | 5.62 | 44.32 | 0.41 | NaN | 14.85 | 82.67 | 2.48 | NaN | NaN | NaN | 30 | NaN | 17.11 | 290 | 15 | 10 | 58.51 | 23.06 | 78.8 | 59.68 | 5.63 | 34.22 | 0.48 | NaN | 31.63 | 65.05 | 3.32 | NaN | NaN | NaN | Improving Energy Density and Grindability of Wood Pellets by Dry Torrefaction | doi.org/10.1021/acs.energyfuels.9b01086
316 | Wood pellet | 49.65 | 5.62 | 44.32 | 0.41 | NaN | 14.85 | 82.67 | 2.48 | NaN | NaN | NaN | 30 | NaN | 17.11 | 250 | 60 | 10 | 74.48 | 21.06 | 91.7 | 54.35 | 5.85 | 39.37 | 0.43 | NaN | 22.17 | 74.79 | 3.04 | NaN | NaN | NaN | Improving Energy Density and Grindability of Wood Pellets by Dry Torrefaction | doi.org/10.1021/acs.energyfuels.9b01086
317 | Wood pellet | 49.65 | 5.62 | 44.32 | 0.41 | NaN | 14.85 | 82.67 | 2.48 | NaN | NaN | NaN | 30 | NaN | 17.11 | 270 | 60 | 10 | 65.67 | 22.19 | 85.2 | 56.99 | 5.81 | 36.8 | 0.4 | NaN | 26.73 | 70.31 | 2.96 | NaN | NaN | NaN | Improving Energy Density and Grindability of Wood Pellets by Dry Torrefaction | doi.org/10.1021/acs.energyfuels.9b01086
318 | Wood pellet | 49.65 | 5.62 | 44.32 | 0.41 | NaN | 14.85 | 82.67 | 2.48 | NaN | NaN | NaN | 30 | NaN | 17.11 | 290 | 60 | 10 | 49.61 | 24.77 | 71.8 | 64.83 | 5.5 | 29.09 | 0.59 | NaN | 37.86 | 57.47 | 4.67 | NaN | NaN | NaN | Improving Energy Density and Grindability of Wood Pellets by Dry Torrefaction | doi.org/10.1021/acs.energyfuels.9b01086
319 | Stem wood pellet | 47.48 | 6.47 | 45.94 | 0.09 | 0.02 | 15.07 | 84.72 | 0.22 | NaN | NaN | NaN | 65 | 150 | 19.9 | 225 | 30 | 10 | 91.3 | 20.1 | 92.22 | 48.34 | 6.11 | 45.41 | 0.13 | 0.02 | 17.67 | 82.5 | 0.23 | NaN | NaN | NaN | Effect of Torrefaction on Properties of Pellets Produced from Woody Biomass | doi.org/10.1021/acs.energyfuels.0c02671
320 | Stem wood pellet | 47.48 | 6.47 | 45.94 | 0.09 | 0.02 | 15.07 | 84.72 | 0.22 | NaN | NaN | NaN | 65 | 150 | 19.9 | 225 | 60 | 10 | 89.1 | 20.5 | 91.57 | 49.31 | 6.14 | 44.41 | 0.12 | 0.02 | 19.34 | 80.41 | 0.25 | NaN | NaN | NaN | Effect of Torrefaction on Properties of Pellets Produced from Woody Biomass | doi.org/10.1021/acs.energyfuels.0c02671
321 | Stem wood pellet | 47.48 | 6.47 | 45.94 | 0.09 | 0.02 | 15.07 | 84.72 | 0.22 | NaN | NaN | NaN | 65 | 150 | 19.9 | 275 | 30 | 10 | 77.4 | 21.5 | 83.57 | 52.7 | 5.97 | 41.18 | 0.13 | 0.02 | 22.76 | 76.88 | 0.36 | NaN | NaN | NaN | Effect of Torrefaction on Properties of Pellets Produced from Woody Biomass | doi.org/10.1021/acs.energyfuels.0c02671
322 | Stem wood pellet | 47.48 | 6.47 | 45.94 | 0.09 | 0.02 | 15.07 | 84.72 | 0.22 | NaN | NaN | NaN | 65 | 150 | 19.9 | 275 | 60 | 10 | 68.8 | 22.7 | 78.18 | 53.97 | 5.87 | 40.01 | 0.12 | 0.02 | 26.38 | 73.21 | 0.41 | NaN | NaN | NaN | Effect of Torrefaction on Properties of Pellets Produced from Woody Biomass | doi.org/10.1021/acs.energyfuels.0c02671
323 | Bark pellet | 48.71 | 6.12 | 44.62 | 0.52 | 0.03 | 24.09 | 72.38 | 3.53 | NaN | NaN | NaN | 65 | 150 | 20.3 | 225 | 30 | 10 | 86 | 20.6 | 87.11 | 50.32 | 5.65 | 43.42 | 0.56 | 0.04 | 27.08 | 69.25 | 3.67 | NaN | NaN | NaN | Effect of Torrefaction on Properties of Pellets Produced from Woody Biomass | doi.org/10.1021/acs.energyfuels.0c02671
324 | Bark pellet | 48.71 | 6.12 | 44.62 | 0.52 | 0.03 | 24.09 | 72.38 | 3.53 | NaN | NaN | NaN | 65 | 150 | 20.3 | 225 | 60 | 10 | 81.9 | 21 | 84.77 | 52.08 | 5.51 | 41.77 | 0.61 | 0.04 | 28.9 | 67.12 | 3.98 | NaN | NaN | NaN | Effect of Torrefaction on Properties of Pellets Produced from Woody Biomass | doi.org/10.1021/acs.energyfuels.0c02671
325 | Bark pellet | 48.71 | 6.12 | 44.62 | 0.52 | 0.03 | 24.09 | 72.38 | 3.53 | NaN | NaN | NaN | 65 | 150 | 20.3 | 275 | 30 | 10 | 71.3 | 22.7 | 79.58 | 55.81 | 5.18 | 38.29 | 0.67 | 0.05 | 34.57 | 61.25 | 4.18 | NaN | NaN | NaN | Effect of Torrefaction on Properties of Pellets Produced from Woody Biomass | doi.org/10.1021/acs.energyfuels.0c02671
326 | Bark pellet | 48.71 | 6.12 | 44.62 | 0.52 | 0.03 | 24.09 | 72.38 | 3.53 | NaN | NaN | NaN | 65 | 150 | 20.3 | 275 | 60 | 10 | 67 | 23.4 | 77.32 | 57.5 | 5 | 36.82 | 0.65 | 0.04 | 36.22 | 59.43 | 4.35 | NaN | NaN | NaN | Effect of Torrefaction on Properties of Pellets Produced from Woody Biomass | doi.org/10.1021/acs.energyfuels.0c02671
327 | Forest residue pellet | 48.6 | 6.25 | 44.36 | 0.75 | 0.04 | 20.05 | 77.33 | 2.62 | NaN | NaN | NaN | 65 | 150 | 20.7 | 225 | 30 | 10 | 86.3 | 21.1 | 88.34 | 50.74 | 6.01 | 42.4 | 0.79 | 0.06 | 21.88 | 75.34 | 2.78 | NaN | NaN | NaN | Effect of Torrefaction on Properties of Pellets Produced from Woody Biomass | doi.org/10.1021/acs.energyfuels.0c02671
328 | Forest residue pellet | 48.6 | 6.25 | 44.36 | 0.75 | 0.04 | 20.05 | 77.33 | 2.62 | NaN | NaN | NaN | 65 | 150 | 20.7 | 225 | 60 | 10 | 83.2 | 21.4 | 86.28 | 52.16 | 5.98 | 41.03 | 0.78 | 0.05 | 23.22 | 73.81 | 2.97 | NaN | NaN | NaN | Effect of Torrefaction on Properties of Pellets Produced from Woody Biomass | doi.org/10.1021/acs.energyfuels.0c02671
329 | Forest residue pellet | 48.6 | 6.25 | 44.36 | 0.75 | 0.04 | 20.05 | 77.33 | 2.62 | NaN | NaN | NaN | 65 | 150 | 20.7 | 275 | 30 | 10 | 70.8 | 23.2 | 79.47 | 55.64 | 5.65 | 37.79 | 0.88 | 0.04 | 26.89 | 69.97 | 3.14 | NaN | NaN | NaN | Effect of Torrefaction on Properties of Pellets Produced from Woody Biomass | doi.org/10.1021/acs.energyfuels.0c02671
330 | Forest residue pellet | 48.6 | 6.25 | 44.36 | 0.75 | 0.04 | 20.05 | 77.33 | 2.62 | NaN | NaN | NaN | 65 | 150 | 20.7 | 275 | 60 | 10 | 65.4 | 23.4 | 74.2 | 56.2 | 5.64 | 37.25 | 0.86 | 0.05 | 31.92 | 64.85 | 3.23 | NaN | NaN | NaN | Effect of Torrefaction on Properties of Pellets Produced from Woody Biomass | doi.org/10.1021/acs.energyfuels.0c02671
331 | Rice husk | 45.44 | 5.63 | 37.13 | 0.23 | 0.07 | 13.05 | 75.45 | 11.5 | NaN | NaN | NaN | 0.15 | 10 | 16.29 | 230 | 60 | NaN | 90.2 | 16.89 | NaN | 46.24 | 5.51 | 35.1 | 0.24 | 0.07 | 14.01 | 73.15 | 12.84 | NaN | NaN | NaN | Physicochemical structure and reactivity of char from torrefied rice husk: Effects of inorganic species and torrefaction temperature | doi.org/10.1016/j.fuel.2019.116667
332 | Rice husk | 45.44 | 5.63 | 37.13 | 0.23 | 0.07 | 13.05 | 75.45 | 11.5 | NaN | NaN | NaN | 0.15 | 10 | 16.29 | 250 | 60 | NaN | 85.02 | 17.56 | NaN | 47.04 | 5.41 | 34.12 | 0.28 | 0.07 | 15.97 | 70.95 | 13.08 | NaN | NaN | NaN | Physicochemical structure and reactivity of char from torrefied rice husk: Effects of inorganic species and torrefaction temperature | doi.org/10.1016/j.fuel.2019.116667
333 | Sugarcane bagasse | 32.5 | 5.01 | 61.55 | 0.38 | 0.56 | 16.09 | 79.01 | 4.9 | 36.9 | 26.3 | 19.2 | 3 | 5 | 16.53 | 200 | 15 | NaN | 85.18 | 19.13 | 98.9 | 32.8 | 5.01 | 61.26 | 0.38 | 0.55 | 16.1 | 78.8 | 5.1 | 37.1 | 24.9 | 21.5 | Effect of torrefaction conditions on the physicochemical characterization of agricultural waste (sugarcane bagasse) | doi.org/10.1016/j.wasman.2019.03.053
334 | Sugarcane bagasse | 32.5 | 5.01 | 61.55 | 0.38 | 0.56 | 16.09 | 79.01 | 4.9 | 36.9 | 26.3 | 19.2 | 3 | 5 | 16.53 | 200 | 30 | NaN | 84.5 | 19.28 | 97.8 | 33.1 | 4.99 | 61.01 | 0.37 | 0.53 | 16.58 | 78.31 | 5.11 | 36.9 | 24.2 | 22.8 | Effect of torrefaction conditions on the physicochemical characterization of agricultural waste (sugarcane bagasse) | doi.org/10.1016/j.wasman.2019.03.053
335 | Sugarcane bagasse | 32.5 | 5.01 | 61.55 | 0.38 | 0.56 | 16.09 | 79.01 | 4.9 | 36.9 | 26.3 | 19.2 | 3 | 5 | 16.53 | 200 | 45 | NaN | 82.04 | 19.9 | 98 | 33.9 | 4.99 | 60.22 | 0.37 | 0.52 | 17.68 | 77.15 | 5.17 | 35.7 | 23.5 | 24.9 | Effect of torrefaction conditions on the physicochemical characterization of agricultural waste (sugarcane bagasse) | doi.org/10.1016/j.wasman.2019.03.053
336 | Sugarcane bagasse | 32.5 | 5.01 | 61.55 | 0.38 | 0.56 | 16.09 | 79.01 | 4.9 | 36.9 | 26.3 | 19.2 | 3 | 5 | 16.53 | 200 | 60 | NaN | 79.4 | 20.36 | 97.8 | 34.5 | 4.98 | 59.65 | 0.37 | 0.5 | 17.89 | 76.93 | 5.18 | 35.1 | 22.9 | 26.6 | Effect of torrefaction conditions on the physicochemical characterization of agricultural waste (sugarcane bagasse) | doi.org/10.1016/j.wasman.2019.03.053
337 | Sugarcane bagasse | 32.5 | 5.01 | 61.55 | 0.38 | 0.56 | 16.09 | 79.01 | 4.9 | 36.9 | 26.3 | 19.2 | 3 | 5 | 16.53 | 225 | 15 | NaN | 83.3 | 19.2 | 96.8 | 34.8 | 4.98 | 59.31 | 0.36 | 0.55 | 16.7 | 78.18 | 5.12 | 36.9 | 23.8 | 22.8 | Effect of torrefaction conditions on the physicochemical characterization of agricultural waste (sugarcane bagasse) | doi.org/10.1016/j.wasman.2019.03.053
338 | Sugarcane bagasse | 32.5 | 5.01 | 61.55 | 0.38 | 0.56 | 16.09 | 79.01 | 4.9 | 36.9 | 26.3 | 19.2 | 3 | 5 | 16.53 | 225 | 30 | NaN | 82.4 | 19.3 | 95.7 | 36.2 | 4.97 | 57.95 | 0.36 | 0.52 | 17.56 | 77.31 | 5.13 | 34.8 | 22.2 | 26.6 | Effect of torrefaction conditions on the physicochemical characterization of agricultural waste (sugarcane bagasse) | doi.org/10.1016/j.wasman.2019.03.053
339 | Sugarcane bagasse | 32.5 | 5.01 | 61.55 | 0.38 | 0.56 | 16.09 | 79.01 | 4.9 | 36.9 | 26.3 | 19.2 | 3 | 5 | 16.53 | 225 | 45 | NaN | 78.4 | 20.36 | 95.6 | 36.9 | 4.88 | 57.37 | 0.35 | 0.5 | 18.77 | 75.95 | 5.28 | 33.2 | 21.9 | 28.8 | Effect of torrefaction conditions on the physicochemical characterization of agricultural waste (sugarcane bagasse) | doi.org/10.1016/j.wasman.2019.03.053
340 | Sugarcane bagasse | 32.5 | 5.01 | 61.55 | 0.38 | 0.56 | 16.09 | 79.01 | 4.9 | 36.9 | 26.3 | 19.2 | 3 | 5 | 16.53 | 225 | 60 | NaN | 72.3 | 21.66 | 94.8 | 38.01 | 4.82 | 56.33 | 0.35 | 0.49 | 19.19 | 75.62 | 5.19 | 32.3 | 20.3 | 31.5 | Effect of torrefaction conditions on the physicochemical characterization of agricultural waste (sugarcane bagasse) | doi.org/10.1016/j.wasman.2019.03.053
341 | Sugarcane bagasse | 32.5 | 5.01 | 61.55 | 0.38 | 0.56 | 16.09 | 79.01 | 4.9 | 36.9 | 26.3 | 19.2 | 3 | 5 | 16.53 | 250 | 15 | NaN | 78.33 | 19.33 | 92.7 | 37.1 | 4.87 | 57.17 | 0.35 | 0.51 | 17.6 | 77.25 | 5.15 | 33.6 | 21.5 | 28.6 | Effect of torrefaction conditions on the physicochemical characterization of agricultural waste (sugarcane bagasse) | doi.org/10.1016/j.wasman.2019.03.053
342 | Sugarcane bagasse | 32.5 | 5.01 | 61.55 | 0.38 | 0.56 | 16.09 | 79.01 | 4.9 | 36.9 | 26.3 | 19.2 | 3 | 5 | 16.53 | 250 | 30 | NaN | 77.1 | 19.74 | 92.3 | 39.2 | 4.71 | 55.27 | 0.34 | 0.48 | 19.85 | 74.47 | 5.68 | 31.3 | 20.1 | 32.4 | Effect of torrefaction conditions on the physicochemical characterization of agricultural waste (sugarcane bagasse) | doi.org/10.1016/j.wasman.2019.03.053
343 | Sugarcane bagasse | 32.5 | 5.01 | 61.55 | 0.38 | 0.56 | 16.09 | 79.01 | 4.9 | 36.9 | 26.3 | 19.2 | 3 | 5 | 16.53 | 250 | 45 | NaN | 73.3 | 20.6 | 91.4 | 40.5 | 4.69 | 54.02 | 0.33 | 0.46 | 22.1 | 71.96 | 5.94 | 30.4 | 19.8 | 33.7 | Effect of torrefaction conditions on the physicochemical characterization of agricultural waste (sugarcane bagasse) | doi.org/10.1016/j.wasman.2019.03.053
344 | Sugarcane bagasse | 32.5 | 5.01 | 61.55 | 0.38 | 0.56 | 16.09 | 79.01 | 4.9 | 36.9 | 26.3 | 19.2 | 3 | 5 | 16.53 | 250 | 60 | NaN | 70.5 | 22.09 | 94.2 | 42.6 | 4.66 | 51.99 | 0.33 | 0.42 | 23.61 | 70.03 | 6.36 | 28.8 | 17.5 | 37.8 | Effect of torrefaction conditions on the physicochemical characterization of agricultural waste (sugarcane bagasse) | doi.org/10.1016/j.wasman.2019.03.053
345 | Sugarcane bagasse | 32.5 | 5.01 | 61.55 | 0.38 | 0.56 | 16.09 | 79.01 | 4.9 | 36.9 | 26.3 | 19.2 | 3 | 5 | 16.53 | 275 | 15 | NaN | 69.35 | 19.25 | 81.2 | 39.6 | 4.61 | 54.96 | 0.34 | 0.49 | 26 | 68.2 | 5.8 | 29.9 | 19.7 | 33.8 | Effect of torrefaction conditions on the physicochemical characterization of agricultural waste (sugarcane bagasse) | doi.org/10.1016/j.wasman.2019.03.053
346 | Sugarcane bagasse | 32.5 | 5.01 | 61.55 | 0.38 | 0.56 | 16.09 | 79.01 | 4.9 | 36.9 | 26.3 | 19.2 | 3 | 5 | 16.53 | 275 | 30 | NaN | 69.1 | 20.64 | 86.5 | 42.1 | 4.32 | 52.83 | 0.32 | 0.43 | 27.2 | 66.43 | 6.37 | 25.9 | 17.6 | 40.3 | Effect of torrefaction conditions on the physicochemical characterization of agricultural waste (sugarcane bagasse) | doi.org/10.1016/j.wasman.2019.03.053
347 | Sugarcane bagasse | 32.5 | 5.01 | 61.55 | 0.38 | 0.56 | 16.09 | 79.01 | 4.9 | 36.9 | 26.3 | 19.2 | 3 | 5 | 16.53 | 275 | 45 | NaN | 64.2 | 21.33 | 82.9 | 43.2 | 4.22 | 51.86 | 0.32 | 0.401 | 31.05 | 61.95 | 7 | 22.2 | 16.1 | 45.8 | Effect of torrefaction conditions on the physicochemical characterization of agricultural waste (sugarcane bagasse) | doi.org/10.1016/j.wasman.2019.03.053
348 | Sugarcane bagasse | 32.5 | 5.01 | 61.55 | 0.38 | 0.56 | 16.09 | 79.01 | 4.9 | 36.9 | 26.3 | 19.2 | 3 | 5 | 16.53 | 275 | 60 | NaN | 59.87 | 22.58 | 82.2 | 45.6 | 4.12 | 49.58 | 0.31 | 0.39 | 32.67 | 60.65 | 6.68 | 21.3 | 15.5 | 47.5 | Effect of torrefaction conditions on the physicochemical characterization of agricultural waste (sugarcane bagasse) | doi.org/10.1016/j.wasman.2019.03.053
349 | Sugarcane bagasse | 32.5 | 5.01 | 61.55 | 0.38 | 0.56 | 16.09 | 79.01 | 4.9 | 36.9 | 26.3 | 19.2 | 3 | 5 | 16.53 | 300 | 15 | NaN | 63.2 | 20.84 | 80.2 | 40.6 | 3.9 | 54.83 | 0.29 | 0.38 | 31.9 | 61.84 | 6.26 | 20.3 | 10.6 | 52.4 | Effect of torrefaction conditions on the physicochemical characterization of agricultural waste (sugarcane bagasse) | doi.org/10.1016/j.wasman.2019.03.053
350 | Sugarcane bagasse | 32.5 | 5.01 | 61.55 | 0.38 | 0.56 | 16.09 | 79.01 | 4.9 | 36.9 | 26.3 | 19.2 | 3 | 5 | 16.53 | 300 | 30 | NaN | 61.6 | 21.21 | 77.4 | 48.3 | 3.8 | 47.28 | 0.27 | 0.35 | 35.2 | 57.69 | 7.11 | 18.5 | 8.4 | 56.6 | Effect of torrefaction conditions on the physicochemical characterization of agricultural waste (sugarcane bagasse) | doi.org/10.1016/j.wasman.2019.03.053
351 | Sugarcane bagasse | 32.5 | 5.01 | 61.55 | 0.38 | 0.56 | 16.09 | 79.01 | 4.9 | 36.9 | 26.3 | 19.2 | 3 | 5 | 16.53 | 300 | 45 | NaN | 55.4 | 23.01 | 77.03 | 49.6 | 3.6 | 46.25 | 0.25 | 0.3 | 37.41 | 55.26 | 7.33 | 16.8 | 6.6 | 60.3 | Effect of torrefaction conditions on the physicochemical characterization of agricultural waste (sugarcane bagasse) | doi.org/10.1016/j.wasman.2019.03.053
352 | Sugarcane bagasse | 32.5 | 5.01 | 61.55 | 0.38 | 0.56 | 16.09 | 79.01 | 4.9 | 36.9 | 26.3 | 19.2 | 3 | 5 | 16.53 | 300 | 60 | NaN | 52.36 | 24.01 | 75.7 | 50.3 | 3.4 | 45.79 | 0.22 | 0.29 | 42.8 | 49.55 | 7.65 | 15.8 | 4.8 | 63.3 | Effect of torrefaction conditions on the physicochemical characterization of agricultural waste (sugarcane bagasse) | doi.org/10.1016/j.wasman.2019.03.053
353 | Herbal medicine wastes | 48.01 | 6.94 | 42.85 | 2.01 | 0.19 | 13.49 | 83.65 | 2.86 | 22.4 | 37.08 | 37.2 | NaN | 10 | 18.49 | 230 | 60 | NaN | 96.04 | 18.75 | 97.21 | 48.85 | 6.86 | 42.39 | 1.82 | 0.08 | 15.66 | 81.86 | 2.48 | 22.47 | 32.9 | 44.63 | Torrefaction of herbal medicine wastes: Characterization of the physicochemical properties and combustion behaviors | doi.org/10.1016/j.biortech.2019.121408
354 | Herbal medicine wastes | 48.01 | 6.94 | 42.85 | 2.01 | 0.19 | 13.49 | 83.65 | 2.86 | 22.4 | 37.08 | 37.2 | NaN | 10 | 18.49 | 260 | 60 | NaN | 91.01 | 18.97 | 93.15 | 50.02 | 6.62 | 41.41 | 1.84 | 0.11 | 18.66 | 78.85 | 2.49 | 22.01 | 25.27 | 52.72 | Torrefaction of herbal medicine wastes: Characterization of the physicochemical properties and combustion behaviors | doi.org/10.1016/j.biortech.2019.121408
355 | Herbal medicine wastes | 48.01 | 6.94 | 42.85 | 2.01 | 0.19 | 13.49 | 83.65 | 2.86 | 22.4 | 37.08 | 37.2 | NaN | 10 | 18.49 | 290 | 60 | NaN | 76.97 | 20.3 | 83.47 | 53.29 | 6.4 | 38.22 | 2 | 0.09 | 22.54 | 75.12 | 2.34 | 18.5 | 12.1 | 69.4 | Torrefaction of herbal medicine wastes: Characterization of the physicochemical properties and combustion behaviors | doi.org/10.1016/j.biortech.2019.121408
356 | Bamboo | 46.12 | 6.11 | 47.47 | 0.05 | 0.25 | 15.9 | 82.96 | 1.14 | NaN | NaN | NaN | 0.106 | 5 | 18.85 | 210 | 30 | 10 | 95 | 19.25 | 97.36 | 48.54 | 6.08 | 45.22 | 0.03 | 0.13 | 17.75 | 80.94 | 1.31 | NaN | NaN | NaN | Oxygen migration characteristics during bamboo torrefaction process based on the properties of torrefied solid, gaseous, and liquid products | doi.org/10.1016/j.biombioe.2019.105300
357 | Bamboo | 46.12 | 6.11 | 47.47 | 0.05 | 0.25 | 15.9 | 82.96 | 1.14 | NaN | NaN | NaN | 0.106 | 5 | 18.85 | 240 | 30 | 10 | 87 | 19.77 | 91.8 | 49.88 | 6.02 | 43.98 | 0.01 | 0.11 | 20.38 | 78.27 | 1.35 | NaN | NaN | NaN | Oxygen migration characteristics during bamboo torrefaction process based on the properties of torrefied solid, gaseous, and liquid products | doi.org/10.1016/j.biombioe.2019.105300
358 | Bamboo | 46.12 | 6.11 | 47.47 | 0.05 | 0.25 | 15.9 | 82.96 | 1.14 | NaN | NaN | NaN | 0.106 | 5 | 18.85 | 270 | 30 | 10 | 72 | 20.89 | 81.15 | 53.55 | 5.6 | 40.78 | 0 | 0.07 | 26.55 | 71.69 | 1.76 | NaN | NaN | NaN | Oxygen migration characteristics during bamboo torrefaction process based on the properties of torrefied solid, gaseous, and liquid products | doi.org/10.1016/j.biombioe.2019.105300
359 | Bamboo | 46.12 | 6.11 | 47.47 | 0.05 | 0.25 | 15.9 | 82.96 | 1.14 | NaN | NaN | NaN | 0.106 | 5 | 18.85 | 300 | 30 | 10 | 60 | 23.12 | 75.11 | 61.23 | 4.8 | 33.93 | 0 | 0.06 | 33.22 | 64.8 | 1.98 | NaN | NaN | NaN | Oxygen migration characteristics during bamboo torrefaction process based on the properties of torrefied solid, gaseous, and liquid products | doi.org/10.1016/j.biombioe.2019.105300
360 | Bamboo | 47.04 | 6.52 | 44.83 | 0.03 | 0.02 | 14.75 | 83.62 | 1.63 | 51.21 | 16.18 | 28.1 | 42.1 | 3700 | 17.98 | 250 | 60 | 15 | 85.6 | 20.63 | 94.2 | 52.98 | 5.94 | 38.80 | 0.30 | 0.08 | 20.09 | 78 | 1.91 | 48.78 | 3.88 | 41.98 | Improving bamboo’s fuel and storage properties with a net energy export through torrefaction paired with catalytic oxidation | doi.org/10.1016/j.cej.2022.135750
361 | Bamboo | 47.05 | 6.53 | 44.84 | 0.03 | 0.02 | 14.75 | 83.62 | 1.63 | 51.21 | 16.18 | 28.1 | 42.1 | 3700 | 17.98 | 270 | 60 | 15 | 78.5 | 22.08 | 91.8 | 54.84 | 5.82 | 36.72 | 0.35 | 0.07 | 25.5 | 72.28 | 2.22 | 40.25 | 1.42 | 53.87 | Improving bamboo’s fuel and storage properties with a net energy export through torrefaction paired with catalytic oxidation | doi.org/10.1016/j.cej.2022.135750
362 | Bamboo | 47.06 | 6.54 | 44.85 | 0.03 | 0.02 | 14.75 | 83.62 | 1.63 | 51.21 | 16.18 | 28.1 | 42.1 | 3700 | 17.98 | 290 | 60 | 15 | 60.67 | 25.93 | 86.8 | 63.37 | 5.40 | 27.81 | 0.34 | 0.09 | 38.73 | 58.02 | 3.25 | 17.88 | 0.04 | 74.82 | Improving bamboo’s fuel and storage properties with a net energy export through torrefaction paired with catalytic oxidation | doi.org/10.1016/j.cej.2022.135750
363 | Pigeon pea stalk | 46.12 | 6.73 | 46.42 | 0.73 | NaN | 10.96 | 82.12 | 1.49 | NaN | NaN | NaN | 1.2 | 6 | 16.67 | 225 | 15 | 15 | 80.38 | 17.83 | 84 | NaN | NaN | NaN | NaN | NaN | 16.7 | 78.45 | 1.96 | NaN | NaN | NaN | Effect of torrefaction on the physicochemical properties of pigeon pea stalk (Cajanus cajan) and estimation of kinetic parameters | doi.org/10.1016/j.renene.2019.02.022
364 | Pigeon pea stalk | 46.12 | 6.73 | 46.42 | 0.73 | NaN | 10.96 | 82.12 | 1.49 | NaN | NaN | NaN | 1.2 | 6 | 16.67 | 225 | 30 | 15 | 69.84 | 18.25 | 77 | 49.63 | 6.82 | 42.66 | 0.89 | NaN | 20.16 | 74.58 | 2.61 | NaN | NaN | NaN | Effect of torrefaction on the physicochemical properties of pigeon pea stalk (Cajanus cajan) and estimation of kinetic parameters | doi.org/10.1016/j.renene.2019.02.022
365 | Pigeon pea stalk | 46.12 | 6.73 | 46.42 | 0.73 | NaN | 10.96 | 82.12 | 1.49 | NaN | NaN | NaN | 1.2 | 6 | 16.67 | 225 | 45 | 15 | 50.79 | 18.48 | 77 | NaN | NaN | NaN | NaN | NaN | 22.05 | 72.76 | 2.71 | NaN | NaN | NaN | Effect of torrefaction on the physicochemical properties of pigeon pea stalk (Cajanus cajan) and estimation of kinetic parameters | doi.org/10.1016/j.renene.2019.02.022
366 | Pigeon pea stalk | 46.12 | 6.73 | 46.42 | 0.73 | NaN | 10.96 | 82.12 | 1.49 | NaN | NaN | NaN | 1.2 | 6 | 16.67 | 250 | 15 | 15 | 72.5 | 19.54 | 79 | 50.14 | 6.88 | 42.12 | 0.86 | NaN | 22.95 | 72.43 | 2.08 | NaN | NaN | NaN | Effect of torrefaction on the physicochemical properties of pigeon pea stalk (Cajanus cajan) and estimation of kinetic parameters | doi.org/10.1016/j.renene.2019.02.022
367 | Pigeon pea stalk | 46.12 | 6.73 | 46.42 | 0.73 | NaN | 10.96 | 82.12 | 1.49 | NaN | NaN | NaN | 1.2 | 6 | 16.67 | 250 | 30 | 15 | 62.89 | 20.01 | 73 | 51.85 | 7.02 | 40.31 | 0.82 | NaN | 26.3 | 68.43 | 2.93 | NaN | NaN | NaN | Effect of torrefaction on the physicochemical properties of pigeon pea stalk (Cajanus cajan) and estimation of kinetic parameters | doi.org/10.1016/j.renene.2019.02.022
368 | Pigeon pea stalk | 46.12 | 6.73 | 46.42 | 0.73 | NaN | 10.96 | 82.12 | 1.49 | NaN | NaN | NaN | 1.2 | 6 | 16.67 | 250 | 45 | 15 | 46.5 | 20.09 | 66 | 51.61 | 6.76 | 40.79 | 0.84 | NaN | 28.01 | 66.81 | 3.05 | NaN | NaN | NaN | Effect of torrefaction on the physicochemical properties of pigeon pea stalk (Cajanus cajan) and estimation of kinetic parameters | doi.org/10.1016/j.renene.2019.02.022
369 | Pigeon pea stalk | 46.12 | 6.73 | 46.42 | 0.73 | NaN | 10.96 | 82.12 | 1.49 | NaN | NaN | NaN | 1.2 | 6 | 16.67 | 275 | 15 | 15 | 71.56 | 20.35 | 60 | NaN | NaN | NaN | NaN | NaN | 37.75 | 57.76 | 2.21 | NaN | NaN | NaN | Effect of torrefaction on the physicochemical properties of pigeon pea stalk (Cajanus cajan) and estimation of kinetic parameters | doi.org/10.1016/j.renene.2019.02.022
370 | Pigeon pea stalk | 46.12 | 6.73 | 46.42 | 0.73 | NaN | 10.96 | 82.12 | 1.49 | NaN | NaN | NaN | 1.2 | 6 | 16.67 | 275 | 30 | 15 | 56.84 | 20.92 | 56 | 53.82 | 6.62 | 38.85 | 0.71 | NaN | 44.87 | 49.59 | 3.45 | NaN | NaN | NaN | Effect of torrefaction on the physicochemical properties of pigeon pea stalk (Cajanus cajan) and estimation of kinetic parameters | doi.org/10.1016/j.renene.2019.02.022
371 | Pigeon pea stalk | 46.12 | 6.73 | 46.42 | 0.73 | NaN | 10.96 | 82.12 | 1.49 | NaN | NaN | NaN | 1.2 | 6 | 16.67 | 275 | 45 | 15 | 40.4 | 21.43 | 50 | NaN | NaN | NaN | NaN | NaN | 46.53 | 47.83 | 3.77 | NaN | NaN | NaN | Effect of torrefaction on the physicochemical properties of pigeon pea stalk (Cajanus cajan) and estimation of kinetic parameters | doi.org/10.1016/j.renene.2019.02.022
372 | Rice husk | 41.9 | 5.3 | 36.6 | 0.6 | NaN | 19.8 | 64.6 | 15.6 | NaN | NaN | NaN | 0.42 | 5 | NaN | 200 | 30 | NaN | 98.1 | NaN | NaN | 42.2 | 5.6 | 36.4 | 0.6 | NaN | 19.6 | 64.8 | 15.6 | NaN | NaN | NaN | Effects of Torrefaction on the Pyrolysis Behavior and Bio-Oil Properties of Rice Husk by Using TG-FTIR and Py-GC/MS | doi.org/10.1021/ef501189p
373 | Rice husk | 41.9 | 5.3 | 36.6 | 0.6 | NaN | 19.8 | 64.6 | 15.6 | NaN | NaN | NaN | 0.42 | 5 | NaN | 230 | 30 | NaN | 91.7 | NaN | NaN | 44.4 | 5.1 | 32.9 | 0.7 | NaN | 22.8 | 60.5 | 16.7 | NaN | NaN | NaN | Effects of Torrefaction on the Pyrolysis Behavior and Bio-Oil Properties of Rice Husk by Using TG-FTIR and Py-GC/MS | doi.org/10.1021/ef501189p
374 | Rice husk | 41.9 | 5.3 | 36.6 | 0.6 | NaN | 19.8 | 64.6 | 15.6 | NaN | NaN | NaN | 0.42 | 5 | NaN | 260 | 30 | NaN | 83.6 | NaN | NaN | 45.8 | 4.8 | 29 | 0.7 | NaN | 27.2 | 54.6 | 18.2 | NaN | NaN | NaN | Effects of Torrefaction on the Pyrolysis Behavior and Bio-Oil Properties of Rice Husk by Using TG-FTIR and Py-GC/MS | doi.org/10.1021/ef501189p
375 | Rice husk | 41.9 | 5.3 | 36.6 | 0.6 | NaN | 19.8 | 64.6 | 15.6 | NaN | NaN | NaN | 0.42 | 5 | NaN | 290 | 30 | NaN | 65.2 | NaN | NaN | 49.9 | 4.3 | 22 | 0.7 | NaN | 37.1 | 40.8 | 22.1 | NaN | NaN | NaN | Effects of Torrefaction on the Pyrolysis Behavior and Bio-Oil Properties of Rice Husk by Using TG-FTIR and Py-GC/MS | doi.org/10.1021/ef501189p
376 | Licorice residue | 42.5 | 6.41 | 49.5 | 1.3 | 0.24 | 22.8 | 75.1 | 2.02 | NaN | NaN | NaN | NaN | 5 | 17.3 | 210 | 60 | NaN | 91.96 | 18.1 | 98.9 | 44.5 | 6.32 | 47.9 | 1.03 | 0.19 | 27.1 | 71.4 | 1.53 | NaN | NaN | NaN | Effect of torrefaction on the pyrolysis characteristics of high moisture herbaceous residues | doi.org/10.1016/j.energy.2018.03.104
377 | Licorice residue | 42.5 | 6.41 | 49.5 | 1.3 | 0.24 | 22.8 | 75.1 | 2.02 | NaN | NaN | NaN | NaN | 5 | 17.3 | 240 | 60 | NaN | 78.86 | 20.8 | 97.8 | 51.5 | 6.03 | 41.0 | 1.27 | 0.25 | 32.8 | 65.2 | 1.98 | NaN | NaN | NaN | Effect of torrefaction on the pyrolysis characteristics of high moisture herbaceous residues | doi.org/10.1016/j.energy.2018.03.104
378 | Licorice residue | 42.5 | 6.41 | 49.5 | 1.3 | 0.24 | 22.8 | 75.1 | 2.02 | NaN | NaN | NaN | NaN | 5 | 17.3 | 280 | 60 | NaN | 52.63 | 23.3 | 72.9 | 58.0 | 5.74 | 34.6 | 1.42 | 0.22 | 39.1 | 58.5 | 2.47 | NaN | NaN | NaN | Effect of torrefaction on the pyrolysis characteristics of high moisture herbaceous residues | doi.org/10.1016/j.energy.2018.03.104
379 | Rice husk | 40.8 | 5.7 | 40.3 | 1.2 | 0.2 | 14.7 | 73.5 | 11.8 | NaN | NaN | NaN | 5 | 10 | 16.25 | 210 | 60 | NaN | 89.8 | 17.43 | NaN | 43.6 | 5.5 | 37.1 | 1.2 | 0.2 | 17.2 | 70.4 | 12.4 | NaN | NaN | NaN | Effect of inorganic species on torrefaction process and product properties of rice husk | doi.org/10.1016/j.biortech.2018.06.042
380 | Rice husk | 40.8 | 5.7 | 40.3 | 1.2 | 0.2 | 14.7 | 73.5 | 11.8 | NaN | NaN | NaN | 5 | 10 | 16.25 | 240 | 60 | NaN | 75.4 | 18.33 | NaN | 46.4 | 5.1 | 32 | 1.2 | 0.2 | 25.3 | 59.6 | 15.1 | NaN | NaN | NaN | Effect of inorganic species on torrefaction process and product properties of rice husk | doi.org/10.1016/j.biortech.2018.06.042
381 | Rice husk | 40.8 | 5.7 | 40.3 | 1.2 | 0.2 | 14.7 | 73.5 | 11.8 | NaN | NaN | NaN | 5 | 10 | 16.25 | 270 | 60 | NaN | 55.6 | 20.14 | NaN | 52.4 | 4.6 | 21.4 | 1.3 | 0.2 | 32.3 | 47.6 | 20.2 | NaN | NaN | NaN | Effect of inorganic species on torrefaction process and product properties of rice husk | doi.org/10.1016/j.biortech.2018.06.042
382 | W-Rice huak | 41.1 | 5.7 | 40.7 | 1.1 | 0.1 | 13.2 | 75.5 | 11.3 | NaN | NaN | NaN | 5 | 10 | 16.27 | 210 | 60 | NaN | 91.7 | 17.36 | NaN | 42.9 | 5.4 | 39 | 0.9 | 0.1 | 15 | 73.3 | 11.7 | NaN | NaN | NaN | Effect of inorganic species on torrefaction process and product properties of rice husk | doi.org/10.1016/j.biortech.2018.06.042
383 | W-Rice huak | 41.1 | 5.7 | 40.7 | 1.1 | 0.1 | 13.2 | 75.5 | 11.3 | NaN | NaN | NaN | 5 | 10 | 16.27 | 240 | 60 | NaN | 78.9 | 18.16 | NaN | 44.8 | 5.2 | 36.2 | 0.9 | 0.1 | 21 | 66.2 | 12.8 | NaN | NaN | NaN | Effect of inorganic species on torrefaction process and product properties of rice husk | doi.org/10.1016/j.biortech.2018.06.042
384 | W-Rice huak | 41.1 | 5.7 | 40.7 | 1.1 | 0.1 | 13.2 | 75.5 | 11.3 | NaN | NaN | NaN | 5 | 10 | 16.27 | 270 | 60 | NaN | 60.6 | 19.42 | NaN | 48.3 | 5 | 26.3 | 0.9 | 0.1 | 27.8 | 52.8 | 19.4 | NaN | NaN | NaN | Effect of inorganic species on torrefaction process and product properties of rice husk | doi.org/10.1016/j.biortech.2018.06.042
385 | H-Wheat straw | 44 | 5.76 | 48.92 | 0.94 | 0.38 | 19.47 | 77.03 | 3.50 | NaN | NaN | NaN | 0.48 | NaN | 17.52 | 250 | 30 | NaN | 77.90 | 19.1 | 88.14 | 48.41 | 5.25 | 45.04 | 0.85 | 0.45 | 23.92 | 66.13 | 9.95 | NaN | NaN | NaN | Effects of combined pretreatment with rod-milled and torrefaction on physicochemical and fuel characteristics of wheat straw | doi.org/10.1016/j.biortech.2018.07.022
386 | H-Wheat straw | 44 | 5.76 | 48.92 | 0.94 | 0.38 | 19.48 | 77.04 | 3.51 | NaN | NaN | NaN | NaN | NaN | 17.52 | 275 | 30 | NaN | 69.39 | 20.64 | 77.44 | 52.29 | 5.2 | 40.95 | 1.08 | 0.48 | 24.99 | 65.35 | 9.66 | NaN | NaN | NaN | Effects of combined pretreatment with rod-milled and torrefaction on physicochemical and fuel characteristics of wheat straw | doi.org/10.1016/j.biortech.2018.07.022
387 | H-Wheat straw | 44 | 5.76 | 48.92 | 0.94 | 0.38 | 19.49 | 77.05 | 3.52 | NaN | NaN | NaN | NaN | NaN | 17.52 | 300 | 30 | NaN | 49.72 | 22.52 | 63.92 | 56.94 | 5.04 | 36.23 | 1.28 | 0.51 | 43.11 | 44.18 | 12.71 | NaN | NaN | NaN | Effects of combined pretreatment with rod-milled and torrefaction on physicochemical and fuel characteristics of wheat straw | doi.org/10.1016/j.biortech.2018.07.022
388 | T-Wheat straw | 43.38 | 5.59 | 49.66 | 0.93 | 0.44 | 17.13 | 74.73 | 8.14 | NaN | NaN | NaN | NaN | NaN | 17.29 | 250 | 30 | NaN | 73.95 | 19.17 | 80.80 | 48.78 | 5.03 | 45.07 | 0.69 | 0.43 | 23.69 | 64.35 | 11.96 | NaN | NaN | NaN | Effects of combined pretreatment with rod-milled and torrefaction on physicochemical and fuel characteristics of wheat straw | doi.org/10.1016/j.biortech.2018.07.022
389 | T-Wheat straw | 43.38 | 5.59 | 49.66 | 0.93 | 0.44 | 17.14 | 74.74 | 8.15 | NaN | NaN | NaN | NaN | NaN | 17.29 | 275 | 30 | NaN | 57.50 | 22.39 | 73.48 | 58.16 | 4.24 | 36.38 | 0.77 | 0.45 | 36.46 | 50.99 | 12.55 | NaN | NaN | NaN | Effects of combined pretreatment with rod-milled and torrefaction on physicochemical and fuel characteristics of wheat straw | doi.org/10.1016/j.biortech.2018.07.022
390 | T-Wheat straw | 43.38 | 5.59 | 49.66 | 0.93 | 0.44 | 17.15 | 74.75 | 8.16 | NaN | NaN | NaN | NaN | NaN | 17.29 | 300 | 30 | NaN | 46.76 | 24.32 | 64.91 | 64.95 | 3.39 | 30.36 | 0.76 | 0.54 | 52.94 | 33.97 | 13.09 | NaN | NaN | NaN | Effects of combined pretreatment with rod-milled and torrefaction on physicochemical and fuel characteristics of wheat straw | doi.org/10.1016/j.biortech.2018.07.022
391 | Poplar wood | 46.61 | 6.32 | 46.79 | 0.28 | NaN | 14.7 | 84.74 | 0.56 | NaN | NaN | NaN | 20 | NaN | 16.29 | 200 | 1000 | 0.2 | 91.73 | 17.23 | 97.05 | 49.44 | 6.27 | 44.01 | 0.28 | NaN | 18.04 | 81.4 | 0.57 | NaN | NaN | NaN | Hygroscopic transformation of woody biomass torrefaction for carbon storage | doi.org/10.1016/j.apenergy.2018.09.135
392 | Poplar wood | 46.61 | 6.32 | 46.79 | 0.28 | NaN | 14.7 | 84.74 | 0.56 | NaN | NaN | NaN | 20 | NaN | 16.29 | 210 | 1000 | 0.2 | 88.25 | 17.56 | 95.13 | 50.54 | 6.12 | 42.98 | 0.36 | NaN | 19.68 | 79.59 | 0.73 | NaN | NaN | NaN | Hygroscopic transformation of woody biomass torrefaction for carbon storage | doi.org/10.1016/j.apenergy.2018.09.135
393 | Poplar wood | 46.61 | 6.32 | 46.79 | 0.28 | NaN | 14.7 | 84.74 | 0.56 | NaN | NaN | NaN | 20 | NaN | 16.29 | 220 | 1000 | 0.2 | 85.61 | 17.83 | 93.66 | 51.02 | 5.95 | 42.65 | 0.38 | NaN | 20.93 | 78.27 | 0.8 | NaN | NaN | NaN | Hygroscopic transformation of woody biomass torrefaction for carbon storage | doi.org/10.1016/j.apenergy.2018.09.135
394 | Poplar wood | 46.61 | 6.32 | 46.79 | 0.28 | NaN | 14.7 | 84.74 | 0.56 | NaN | NaN | NaN | 20 | NaN | 16.29 | 230 | 1000 | 0.2 | 83.08 | 18.31 | 93.38 | 52.25 | 5.88 | 41.42 | 0.45 | NaN | 22.7 | 76.46 | 0.84 | NaN | NaN | NaN | Hygroscopic transformation of woody biomass torrefaction for carbon storage | doi.org/10.1016/j.apenergy.2018.09.135
395 | Fir wood | 47.16 | 6.41 | 46.2 | 0.23 | NaN | 14.28 | 85.53 | 0.19 | NaN | NaN | NaN | 20 | NaN | 16.55 | 200 | 1000 | 0.2 | 96.18 | 16.9 | 98.2 | 48.36 | 6.17 | 45.23 | 0.24 | NaN | 16.49 | 83.31 | 0.2 | NaN | NaN | NaN | Hygroscopic transformation of woody biomass torrefaction for carbon storage | doi.org/10.1016/j.apenergy.2018.09.135
396 | Fir wood | 47.16 | 6.41 | 46.2 | 0.23 | NaN | 14.28 | 85.53 | 0.19 | NaN | NaN | NaN | 20 | NaN | 16.55 | 210 | 1000 | 0.2 | 93.92 | 17.08 | 96.93 | 49.35 | 6.05 | 44.33 | 0.27 | NaN | 17.18 | 82.59 | 0.23 | NaN | NaN | NaN | Hygroscopic transformation of woody biomass torrefaction for carbon storage | doi.org/10.1016/j.apenergy.2018.09.135
397 | Fir wood | 47.16 | 6.41 | 46.2 | 0.23 | NaN | 14.28 | 85.53 | 0.19 | NaN | NaN | NaN | 20 | NaN | 16.55 | 220 | 1000 | 0.2 | 90.36 | 17.61 | 96.14 | 50.73 | 5.98 | 42.95 | 0.34 | NaN | 18.87 | 80.88 | 0.24 | NaN | NaN | NaN | Hygroscopic transformation of woody biomass torrefaction for carbon storage | doi.org/10.1016/j.apenergy.2018.09.135
398 | Fir wood | 47.16 | 6.41 | 46.2 | 0.23 | NaN | 14.28 | 85.53 | 0.19 | NaN | NaN | NaN | 20 | NaN | 16.55 | 230 | 1000 | 0.2 | 87.71 | 18.26 | 96.74 | 51.83 | 5.94 | 41.86 | 0.38 | NaN | 20.03 | 79.72 | 0.25 | NaN | NaN | NaN | Hygroscopic transformation of woody biomass torrefaction for carbon storage | doi.org/10.1016/j.apenergy.2018.09.135
399 | Rice husk | 40.8 | 5.3 | 38.2 | 0.6 | 0.1 | 16.3 | 68.7 | 15 | 39.8 | 20.4 | 16.7 | 0.3 | 10 | 15.3 | 210 | 30 | NaN | 95.1 | 16 | NaN | 41.6 | 5.3 | 36.3 | 0.5 | 0.1 | 17.7 | 66.1 | 16.2 | 42.12 | 18.66 | 16.9 | In-depth study of rice husk torrefaction: Characterization of solid, liquid and gaseous products, oxygen migration and energy yield | doi.org/10.1016/j.biortech.2018.01.009
400 | Rice husk | 40.8 | 5.3 | 38.2 | 0.6 | 0.1 | 16.3 | 68.7 | 15 | 39.8 | 20.4 | 16.7 | 0.3 | 10 | 15.3 | 240 | 30 | NaN | 89.1 | 16.7 | NaN | 43.1 | 5.1 | 34.3 | 0.5 | 0.1 | 19 | 64.1 | 16.9 | 43.15 | 12.5 | 21.5 | In-depth study of rice husk torrefaction: Characterization of solid, liquid and gaseous products, oxygen migration and energy yield | doi.org/10.1016/j.biortech.2018.01.009
401 | Rice husk | 40.8 | 5.3 | 38.2 | 0.6 | 0.1 | 16.3 | 68.7 | 15 | 39.8 | 20.4 | 16.7 | 0.3 | 10 | 15.3 | 270 | 30 | NaN | 75.6 | 17.9 | NaN | 46.6 | 5.1 | 27.5 | 0.5 | 0.1 | 25.2 | 54.6 | 20.2 | 32.86 | 7.14 | 37.7 | In-depth study of rice husk torrefaction: Characterization of solid, liquid and gaseous products, oxygen migration and energy yield | doi.org/10.1016/j.biortech.2018.01.009
402 | Rice husk | 40.8 | 5.3 | 38.2 | 0.6 | 0.1 | 16.3 | 68.7 | 15 | 39.8 | 20.4 | 16.7 | 0.3 | 10 | 15.3 | 300 | 30 | NaN | 64.1 | 19 | NaN | 49.6 | 4.6 | 21.8 | 0.5 | 0.1 | 35.3 | 41.3 | 23.4 | 25.4 | 2.26 | 48.5 | In-depth study of rice husk torrefaction: Characterization of solid, liquid and gaseous products, oxygen migration and energy yield | doi.org/10.1016/j.biortech.2018.01.009
403 | Pine wood | 55.7 | 7.14 | 36.97 | 0.19 | NaN | 15.85 | 83.83 | 0.32 | 42.69 | 8.06 | 36.47 | 20 | 50 | 16.85 | 180 | 30 | 10 | 89.47 | 15.94 | NaN | 55.15 | 7.2 | 37.5 | 0.15 | NaN | 17.43 | 82.22 | 0.35 | 7.2 | 0.15 | 36.88 | Torrefaction of patula pine under air conditions: A chemical and structural characterization | doi.org/10.1016/j.indcrop.2018.03.062
404 | Pine wood | 55.7 | 7.14 | 36.97 | 0.19 | NaN | 15.85 | 83.83 | 0.32 | 42.69 | 8.06 | 36.47 | 20 | 50 | 16.85 | 180 | 75 | 10 | 87.79 | 16.3 | NaN | 55.4 | 6.96 | 37.64 | 0 | NaN | 18.15 | 81.49 | 0.36 | 6.96 | 0 | 26.65 | Torrefaction of patula pine under air conditions: A chemical and structural characterization | doi.org/10.1016/j.indcrop.2018.03.062
405 | Pine wood | 55.7 | 7.14 | 36.97 | 0.19 | NaN | 15.85 | 83.83 | 0.32 | 42.69 | 8.06 | 36.47 | 20 | 50 | 16.85 | 180 | 120 | 10 | 87.55 | 17.12 | NaN | 56.45 | 6.6 | 36.47 | 0.48 | NaN | 18.87 | 80.78 | 0.35 | 6.6 | 0.48 | 31.66 | Torrefaction of patula pine under air conditions: A chemical and structural characterization | doi.org/10.1016/j.indcrop.2018.03.062
406 | Pine wood | 55.7 | 7.14 | 36.97 | 0.19 | NaN | 15.85 | 83.83 | 0.32 | 42.69 | 8.06 | 36.47 | 20 | 50 | 16.85 | 210 | 30 | 10 | 86.07 | 17.25 | NaN | 56.91 | 6.74 | 35.91 | 0.44 | NaN | 18.72 | 80.92 | 0.36 | 6.74 | 0.44 | 32.48 | Torrefaction of patula pine under air conditions: A chemical and structural characterization | doi.org/10.1016/j.indcrop.2018.03.062
407 | Pine wood | 55.7 | 7.14 | 36.97 | 0.19 | NaN | 15.85 | 83.83 | 0.32 | 42.69 | 8.06 | 36.47 | 20 | 50 | 16.85 | 210 | 75 | 10 | 80.3 | 17.76 | NaN | 58.15 | 6.59 | 35.04 | 0.22 | NaN | 21.16 | 78.46 | 0.38 | 6.59 | 0.22 | 52.13 | Torrefaction of patula pine under air conditions: A chemical and structural characterization | doi.org/10.1016/j.indcrop.2018.03.062
408 | Pine wood | 55.7 | 7.14 | 36.97 | 0.19 | NaN | 15.85 | 83.83 | 0.32 | 42.69 | 8.06 | 36.47 | 20 | 50 | 16.85 | 210 | 120 | 10 | 78.36 | 17.19 | NaN | 57.68 | 6.51 | 35.81 | 0 | NaN | 23.53 | 76.08 | 0.39 | 6.51 | 0 | 79.93 | Torrefaction of patula pine under air conditions: A chemical and structural characterization | doi.org/10.1016/j.indcrop.2018.03.062
409 | Pine wood | 55.7 | 7.14 | 36.97 | 0.19 | NaN | 15.85 | 83.83 | 0.32 | 42.69 | 8.06 | 36.47 | 20 | 50 | 16.85 | 240 | 30 | 10 | 34.19 | 23.9 | NaN | 76.03 | 3.75 | 19.87 | 0.35 | NaN | 70.48 | 28.59 | 0.93 | 3.75 | 0.35 | 84.82 | Torrefaction of patula pine under air conditions: A chemical and structural characterization | doi.org/10.1016/j.indcrop.2018.03.062
410 | Pine wood | 55.7 | 7.14 | 36.97 | 0.19 | NaN | 15.85 | 83.83 | 0.32 | 42.69 | 8.06 | 36.47 | 20 | 50 | 16.85 | 240 | 75 | 10 | 27.04 | 21.08 | NaN | 72.58 | 2.49 | 24.91 | 0.02 | NaN | 66.78 | 32.01 | 1.21 | 2.49 | 0.02 | 90.1 | Torrefaction of patula pine under air conditions: A chemical and structural characterization | doi.org/10.1016/j.indcrop.2018.03.062
411 | Pine wood | 55.7 | 7.14 | 36.97 | 0.19 | NaN | 15.85 | 83.83 | 0.32 | 42.69 | 8.06 | 36.47 | 20 | 50 | 16.85 | 240 | 120 | 10 | 26.56 | 21.16 | NaN | 71.17 | 2.65 | 26.1 | 0.08 | NaN | 64.87 | 33.9 | 1.23 | 2.65 | 0.08 | 92.48 | Torrefaction of patula pine under air conditions: A chemical and structural characterization | doi.org/10.1016/j.indcrop.2018.03.062
412 | Corn leaf | 36.59 | 5.34 | 54.8 | 1.07 | 0.29 | 19.18 | 78.91 | 1.91 | 36.84 | 27.89 | 14.48 | 0.25 | 5 | 15.02 | 200 | 40 | 50 | 90.5 | 15.31 | 92.25 | 37.34 | 5.27 | 54.24 | 1.13 | 0.27 | 23.08 | 75.17 | 1.75 | NaN | NaN | NaN | Torrefaction of different parts from a corn stalk and its effect on the characterization of products | doi.org/10.1016/j.indcrop.2016.07.021
413 | Corn leaf | 36.59 | 5.34 | 54.8 | 1.07 | 0.29 | 19.18 | 78.91 | 1.91 | 36.84 | 27.89 | 14.48 | 0.25 | 5 | 15.02 | 250 | 40 | 50 | 80.6 | 16.06 | 86.1 | 39.12 | 4.76 | 52.87 | 1.12 | 0.31 | 28.46 | 69.72 | 1.82 | NaN | NaN | NaN | Torrefaction of different parts from a corn stalk and its effect on the characterization of products | doi.org/10.1016/j.indcrop.2016.07.021
414 | Corn leaf | 36.59 | 5.34 | 54.8 | 1.07 | 0.29 | 19.18 | 78.91 | 1.91 | 36.84 | 27.89 | 14.48 | 0.25 | 5 | 15.02 | 300 | 40 | 50 | 56.5 | 16.7 | 63.13 | 44.61 | 4.15 | 47.22 | 1.45 | 0.33 | 56.38 | 41.38 | 2.24 | NaN | NaN | NaN | Torrefaction of different parts from a corn stalk and its effect on the characterization of products | doi.org/10.1016/j.indcrop.2016.07.021
415 | Corn stem | 39.31 | 5.13 | 53.66 | 0.62 | 0.25 | 24.63 | 74.34 | 1.03 | 42.25 | 31.78 | 13.65 | 0.25 | 5 | 15.95 | 200 | 40 | 50 | 92.6 | 16.21 | 94.1 | 40.1 | 5.12 | 53.16 | 0.59 | 0.23 | 27.02 | 72.18 | 0.8 | NaN | NaN | NaN | Torrefaction of different parts from a corn stalk and its effect on the characterization of products | doi.org/10.1016/j.indcrop.2016.07.021
416 | Corn stem | 39.31 | 5.13 | 53.66 | 0.62 | 0.25 | 24.63 | 74.34 | 1.03 | 42.25 | 31.78 | 13.65 | 0.25 | 5 | 15.95 | 250 | 40 | 50 | 78.2 | 17.24 | 84.9 | 43.16 | 5.16 | 49.87 | 0.61 | 0.22 | 31.76 | 67.26 | 0.98 | NaN | NaN | NaN | Torrefaction of different parts from a corn stalk and its effect on the characterization of products | doi.org/10.1016/j.indcrop.2016.07.021
417 | Corn stem | 39.31 | 5.13 | 53.66 | 0.62 | 0.25 | 24.63 | 74.34 | 1.03 | 42.25 | 31.78 | 13.65 | 0.25 | 5 | 15.95 | 300 | 40 | 50 | 44.7 | 20.26 | 57.3 | 52.04 | 4.66 | 40.66 | 0.97 | 0.25 | 61.57 | 37.01 | 1.42 | NaN | NaN | NaN | Torrefaction of different parts from a corn stalk and its effect on the characterization of products | doi.org/10.1016/j.indcrop.2016.07.021
418 | Corn root | 37.84 | 4.9 | 55.59 | 0.51 | 0.11 | 24.58 | 74.37 | 1.05 | 43.32 | 29.92 | 16.72 | 0.25 | 5 | 15.54 | 200 | 40 | 50 | 89.5 | 16 | 92.07 | 39.29 | 4.89 | 54.37 | 0.52 | 0.09 | 28.79 | 70.37 | 0.84 | NaN | NaN | NaN | Torrefaction of different parts from a corn stalk and its effect on the characterization of products | doi.org/10.1016/j.indcrop.2016.07.021
419 | Corn root | 37.84 | 4.9 | 55.59 | 0.51 | 0.11 | 24.58 | 74.37 | 1.05 | 43.32 | 29.92 | 16.72 | 0.25 | 5 | 15.54 | 250 | 40 | 50 | 78.3 | 16.73 | 84.2 | 41.07 | 4.01 | 53.23 | 0.59 | 0.12 | 32.29 | 66.73 | 0.98 | NaN | NaN | NaN | Torrefaction of different parts from a corn stalk and its effect on the characterization of products | doi.org/10.1016/j.indcrop.2016.07.021
420 | Corn root | 37.84 | 4.9 | 55.59 | 0.51 | 0.11 | 24.58 | 74.37 | 1.05 | 43.32 | 29.92 | 16.72 | 0.25 | 5 | 15.54 | 300 | 40 | 50 | 45.4 | 18.03 | 52.8 | 46.03 | 3.39 | 48.06 | 0.69 | 0.15 | 56.65 | 41.67 | 1.68 | NaN | NaN | NaN | Torrefaction of different parts from a corn stalk and its effect on the characterization of products | doi.org/10.1016/j.indcrop.2016.07.021
421 | Corn cob | 41.29 | 5.54 | 51.52 | 0.48 | 0.18 | 32.66 | 66.35 | 0.99 | 38.24 | 43.09 | 10.64 | 0.25 | 5 | 16.52 | 200 | 40 | 50 | 94.9 | 16.84 | 96.7 | 42.18 | 5.65 | 50.47 | 0.49 | 0.23 | 35.18 | 63.84 | 0.98 | NaN | NaN | NaN | Torrefaction of different parts from a corn stalk and its effect on the characterization of products | doi.org/10.1016/j.indcrop.2016.07.021
422 | Corn cob | 41.29 | 5.54 | 51.52 | 0.48 | 0.18 | 32.66 | 66.35 | 0.99 | 38.24 | 43.09 | 10.64 | 0.25 | 5 | 16.52 | 250 | 40 | 50 | 72.5 | 18.47 | 81.1 | 46.57 | 5.28 | 46.27 | 0.61 | 0.21 | 39.4 | 59.54 | 1.06 | NaN | NaN | NaN | Torrefaction of different parts from a corn stalk and its effect on the characterization of products | doi.org/10.1016/j.indcrop.2016.07.021
423 | Corn cob | 41.29 | 5.54 | 51.52 | 0.48 | 0.18 | 32.66 | 66.35 | 0.99 | 38.24 | 43.09 | 10.64 | 0.25 | 5 | 16.52 | 300 | 40 | 50 | 41.6 | 22.03 | 55.2 | 58.24 | 4.17 | 34.96 | 0.92 | 0.25 | 60.1 | 38.44 | 1.46 | NaN | NaN | NaN | Torrefaction of different parts from a corn stalk and its effect on the characterization of products | doi.org/10.1016/j.indcrop.2016.07.021
424 | Corn stalk | 44.36 | 5.73 | 45.35 | 0.67 | NaN | 17.99 | 78.12 | 3.89 | 33.56 | 26.24 | 6.07 | NaN | 5 | NaN | 200 | 60 | 5 | NaN | NaN | NaN | 45.3 | 5.6 | 44.17 | 0.71 | NaN | 20.12 | 75.66 | 4.22 | 33.49 | 24.42 | 8.85 | Influence of air oxidative and non-oxidative torrefaction on the chemical properties of corn stalk | doi.org/10.1016/j.biortech.2021.125120
425 | Corn stalk | 44.36 | 5.73 | 45.35 | 0.67 | NaN | 17.99 | 78.12 | 3.89 | 33.56 | 26.24 | 6.07 | NaN | 5 | NaN | 220 | 60 | 5 | NaN | NaN | NaN | 45.56 | 5.53 | 43.59 | 0.71 | NaN | 20.69 | 74.7 | 4.61 | 34.62 | 18.51 | 11.37 | Influence of air oxidative and non-oxidative torrefaction on the chemical properties of corn stalk | doi.org/10.1016/j.biortech.2021.125120
426 | Corn stalk | 44.36 | 5.73 | 45.35 | 0.67 | NaN | 17.99 | 78.12 | 3.89 | 33.56 | 26.24 | 6.07 | NaN | 5 | NaN | 240 | 60 | 5 | NaN | NaN | NaN | 46.05 | 5.47 | 42.83 | 0.73 | NaN | 22.74 | 72.34 | 4.92 | 36.58 | 11.93 | 12.25 | Influence of air oxidative and non-oxidative torrefaction on the chemical properties of corn stalk | doi.org/10.1016/j.biortech.2021.125120
427 | Corn stalk | 44.36 | 5.73 | 45.35 | 0.67 | NaN | 17.99 | 78.12 | 3.89 | 33.56 | 26.24 | 6.07 | NaN | 5 | NaN | 260 | 60 | 5 | NaN | NaN | NaN | 46.61 | 5.28 | 41.67 | 0.79 | NaN | 25.15 | 69.2 | 5.65 | 34.44 | 5.45 | 16.75 | Influence of air oxidative and non-oxidative torrefaction on the chemical properties of corn stalk | doi.org/10.1016/j.biortech.2021.125120
428 | Corn stalk | 44.36 | 5.73 | 45.35 | 0.67 | NaN | 17.99 | 78.12 | 3.89 | 33.56 | 26.24 | 6.07 | NaN | 5 | NaN | 280 | 60 | 5 | NaN | NaN | NaN | 49.57 | 4.4 | 37.93 | 0.87 | NaN | 33.93 | 58.84 | 7.23 | 14.01 | 1.15 | 26.44 | Influence of air oxidative and non-oxidative torrefaction on the chemical properties of corn stalk | doi.org/10.1016/j.biortech.2021.125120
429 | Energy sorghum | 43.11 | 5.52 | 49.93 | 1.45 | NaN | 17.01 | 79.39 | 3.47 | 33.2 | 22.1 | 18.9 | 240 | 600 | 17.33 | 250 | 30 | 1.15 | 69.9 | 21.01 | NaN | 48.87 | 5.16 | 44.42 | 1.56 | NaN | 23.83 | 70.93 | 4.75 | 35.9 | 9.5 | 43.3 | Torrefaction of sorghum biomass to improve fuel properties | doi.org/10.1016/j.biortech.2017.02.060
430 | Energy sorghum | 43.11 | 5.52 | 49.93 | 1.45 | NaN | 17.01 | 79.39 | 3.47 | 33.2 | 22.1 | 18.9 | 240 | 600 | 17.33 | 275 | 30 | 1.15 | 53.5 | 23.8 | NaN | 55.25 | 4.9 | 38.13 | 1.73 | NaN | 33.91 | 59.45 | 6.04 | 25.3 | 3.1 | 60.03 | Torrefaction of sorghum biomass to improve fuel properties | doi.org/10.1016/j.biortech.2017.02.060
431 | Energy sorghum | 43.11 | 5.52 | 49.93 | 1.45 | NaN | 17.01 | 79.39 | 3.47 | 33.2 | 22.1 | 18.9 | 240 | 600 | 17.33 | 300 | 30 | 1.15 | 51.6 | 23.62 | NaN | 54.32 | 4.95 | 38.98 | 1.76 | NaN | 32.22 | 60.97 | 6.26 | 21.5 | 2.5 | 64.5 | Torrefaction of sorghum biomass to improve fuel properties | doi.org/10.1016/j.biortech.2017.02.060
432 | Sweet sorghum bagasse | 40.32 | 5.42 | 53.06 | 1.22 | NaN | 20.32 | 76.35 | 3.28 | 33.4 | 18.6 | 15.7 | 240 | 600 | 16.45 | 250 | 30 | 1.15 | 65.6 | 20.09 | NaN | 53.96 | 5.05 | 40.06 | 0.94 | NaN | 29.6 | 68.36 | 4.03 | 28.9 | 2.85 | 46.2 | Torrefaction of sorghum biomass to improve fuel properties | doi.org/10.1016/j.biortech.2017.02.060
433 | Sweet sorghum bagasse | 40.32 | 5.42 | 53.06 | 1.22 | NaN | 20.32 | 76.35 | 3.28 | 33.4 | 18.6 | 15.7 | 240 | 600 | 16.45 | 275 | 30 | 1.15 | 53.2 | 23.43 | NaN | 54.48 | 4.58 | 40.02 | 0.93 | NaN | 39.68 | 55.68 | 4.6 | 20.5 | 2.4 | 63.2 | Torrefaction of sorghum biomass to improve fuel properties | doi.org/10.1016/j.biortech.2017.02.060
434 | Sweet sorghum bagasse | 40.32 | 5.42 | 53.06 | 1.22 | NaN | 20.32 | 76.35 | 3.28 | 33.4 | 18.6 | 15.7 | 240 | 600 | 16.45 | 300 | 30 | 1.15 | 43.2 | 26.88 | NaN | 59.3 | 4.56 | 35.23 | 0.92 | NaN | 51.5 | 45.29 | 5.85 | 5.8 | 0.1 | 80.4 | Torrefaction of sorghum biomass to improve fuel properties | doi.org/10.1016/j.biortech.2017.02.060
435 | Pine sawdust (hammer-milled) | 50.75 | 6.29 | 41.93 | 0.17 | 0.25 | 14.82 | 84.57 | 0.61 | NaN | NaN | NaN | 0.554 | 10 | 20.31 | 230 | 30 | NaN | 94.9 | 20.78 | 96.89 | 51.95 | 6.13 | 40.68 | 0.13 | 0.36 | 16.03 | 83.22 | 0.75 | NaN | NaN | NaN | Effects and mechanism of ball milling on torrefaction of pine sawdust | doi.org/10.1016/j.biortech.2016.04.062
436 | Pine sawdust (hammer-milled) | 50.75 | 6.29 | 41.93 | 0.17 | 0.25 | 14.82 | 84.57 | 0.61 | NaN | NaN | NaN | 0.554 | 10 | 20.31 | 230 | 60 | NaN | 92.6 | 20.95 | 95.19 | 52.27 | 6.18 | 39.97 | 0.13 | 0.25 | 16.56 | 82.24 | 1.2 | NaN | NaN | NaN | Effects and mechanism of ball milling on torrefaction of pine sawdust | doi.org/10.1016/j.biortech.2016.04.062
437 | Pine sawdust (hammer-milled) | 50.75 | 6.29 | 41.93 | 0.17 | 0.25 | 14.82 | 84.57 | 0.61 | NaN | NaN | NaN | 0.554 | 10 | 20.31 | 260 | 30 | NaN | 86.4 | 21.64 | 91.36 | 53.82 | 6.12 | 38.76 | 0.19 | 0.27 | 18.01 | 81.15 | 0.84 | NaN | NaN | NaN | Effects and mechanism of ball milling on torrefaction of pine sawdust | doi.org/10.1016/j.biortech.2016.04.062
438 | Pine sawdust (hammer-milled) | 50.75 | 6.29 | 41.93 | 0.17 | 0.25 | 14.82 | 84.57 | 0.61 | NaN | NaN | NaN | 0.554 | 10 | 20.31 | 260 | 60 | NaN | 81.7 | 21.83 | 86.97 | 54.4 | 5.99 | 37.85 | 0.13 | 0.26 | 19.22 | 79.41 | 1.37 | NaN | NaN | NaN | Effects and mechanism of ball milling on torrefaction of pine sawdust | doi.org/10.1016/j.biortech.2016.04.062
439 | Pine sawdust (hammer-milled) | 50.75 | 6.29 | 41.93 | 0.17 | 0.25 | 14.82 | 84.57 | 0.61 | NaN | NaN | NaN | 0.554 | 10 | 20.31 | 290 | 30 | NaN | 71.1 | 23.27 | 80.1 | 57.69 | 5.83 | 35.09 | 0.17 | 0.26 | 24.16 | 74.88 | 0.96 | NaN | NaN | NaN | Effects and mechanism of ball milling on torrefaction of pine sawdust | doi.org/10.1016/j.biortech.2016.04.062
440 | Pine sawdust (hammer-milled) | 50.75 | 6.29 | 41.93 | 0.17 | 0.25 | 14.82 | 84.57 | 0.61 | NaN | NaN | NaN | 0.554 | 10 | 20.31 | 290 | 60 | NaN | 63.4 | 23.94 | 72.7 | 59.27 | 5.71 | 32.85 | 0.18 | 0.24 | 29.08 | 69.17 | 1.75 | NaN | NaN | NaN | Effects and mechanism of ball milling on torrefaction of pine sawdust | doi.org/10.1016/j.biortech.2016.04.062
441 | Pine sawdust (ball-milled) | 49.65 | 6.18 | 40.32 | 0.14 | 0.24 | 13.16 | 83.37 | 3.47 | NaN | NaN | NaN | 0.061 | 10 | 19.78 | 230 | 30 | NaN | 91.2 | 20.73 | 94.96 | 52 | 5.97 | 38.1 | 0.14 | 0.28 | 19.56 | 76.93 | 3.51 | NaN | NaN | NaN | Effects and mechanism of ball milling on torrefaction of pine sawdust | doi.org/10.1016/j.biortech.2016.04.062
442 | Pine sawdust (ball-milled) | 49.65 | 6.18 | 40.32 | 0.14 | 0.24 | 13.16 | 83.37 | 3.47 | NaN | NaN | NaN | 0.061 | 10 | 19.78 | 230 | 60 | NaN | 87.1 | 21.05 | 92.2 | 52.79 | 5.9 | 36.85 | 0.14 | 0.29 | 20.59 | 75.38 | 4.03 | NaN | NaN | NaN | Effects and mechanism of ball milling on torrefaction of pine sawdust | doi.org/10.1016/j.biortech.2016.04.062
443 | Pine sawdust (ball-milled) | 49.65 | 6.18 | 40.32 | 0.14 | 0.24 | 13.16 | 83.37 | 3.47 | NaN | NaN | NaN | 0.061 | 10 | 19.78 | 260 | 30 | NaN | 77.3 | 22.23 | 86.02 | 55.71 | 5.66 | 34.08 | 0.14 | 0.28 | 24.03 | 71.84 | 4.13 | NaN | NaN | NaN | Effects and mechanism of ball milling on torrefaction of pine sawdust | doi.org/10.1016/j.biortech.2016.04.062
444 | Pine sawdust (ball-milled) | 49.65 | 6.18 | 40.32 | 0.14 | 0.24 | 13.16 | 83.37 | 3.47 | NaN | NaN | NaN | 0.061 | 10 | 19.78 | 260 | 60 | NaN | 71.6 | 22.93 | 81.8 | 57.47 | 5.5 | 31.89 | 0.15 | 0.3 | 26.45 | 68.86 | 4.69 | NaN | NaN | NaN | Effects and mechanism of ball milling on torrefaction of pine sawdust | doi.org/10.1016/j.biortech.2016.04.062
445 | Pine sawdust (ball-milled) | 49.65 | 6.18 | 40.32 | 0.14 | 0.24 | 13.16 | 83.37 | 3.47 | NaN | NaN | NaN | 0.061 | 10 | 19.78 | 290 | 30 | NaN | 58.22 | 25.09 | 71.8 | 62.89 | 5.07 | 26.26 | 0.16 | 0.3 | 37.95 | 56.73 | 5.32 | NaN | NaN | NaN | Effects and mechanism of ball milling on torrefaction of pine sawdust | doi.org/10.1016/j.biortech.2016.04.062
446 | Pine sawdust (ball-milled) | 49.65 | 6.18 | 40.32 | 0.14 | 0.24 | 13.16 | 83.37 | 3.47 | NaN | NaN | NaN | 0.061 | 10 | 19.78 | 290 | 60 | NaN | 53.41 | 26.02 | 67.98 | 65.08 | 4.95 | 23.04 | 0.18 | 0.31 | 40.95 | 52.61 | 6.44 | NaN | NaN | NaN | Effects and mechanism of ball milling on torrefaction of pine sawdust | doi.org/10.1016/j.biortech.2016.04.062
447 | Spent coffee grounds | 52.99 | 7.29 | 37.22 | 2.5 | NaN | 10.1 | 86 | 0.74 | NaN | NaN | NaN | 0.42 | 8 | 21.77 | 200 | 15 | NaN | 98.2 | NaN | 98.93 | 53.22 | 7.29 | 36.95 | 2.53 | NaN | NaN | NaN | NaN | NaN | NaN | NaN | Torrefaction performance and energy usage of biomass wastes and their correlations with torrefaction severity index | doi.org/10.1016/j.apenergy.2018.03.129
448 | Spent coffee grounds | 52.99 | 7.29 | 37.22 | 2.5 | NaN | 10.1 | 86 | 0.74 | NaN | NaN | NaN | 0.42 | 8 | 21.77 | 200 | 30 | NaN | 97 | NaN | 98.07 | 53.94 | 7.28 | 36.2 | 2.58 | NaN | NaN | NaN | NaN | NaN | NaN | NaN | Torrefaction performance and energy usage of biomass wastes and their correlations with torrefaction severity index | doi.org/10.1016/j.apenergy.2018.03.129
449 | Spent coffee grounds | 52.99 | 7.29 | 37.22 | 2.5 | NaN | 10.1 | 86 | 0.74 | NaN | NaN | NaN | 0.42 | 8 | 21.77 | 200 | 45 | NaN | 96.79 | NaN | 97.91 | 54.26 | 7.27 | 35.87 | 2.6 | NaN | NaN | NaN | NaN | NaN | NaN | NaN | Torrefaction performance and energy usage of biomass wastes and their correlations with torrefaction severity index | doi.org/10.1016/j.apenergy.2018.03.129
450 | Spent coffee grounds | 52.99 | 7.29 | 37.22 | 2.5 | NaN | 10.1 | 86 | 0.74 | NaN | NaN | NaN | 0.42 | 8 | 21.77 | 200 | 60 | NaN | 94.55 | NaN | 97.51 | 54.82 | 7.17 | 35.4 | 2.62 | NaN | NaN | NaN | NaN | NaN | NaN | NaN | Torrefaction performance and energy usage of biomass wastes and their correlations with torrefaction severity index | doi.org/10.1016/j.apenergy.2018.03.129
451 | Spent coffee grounds | 52.99 | 7.29 | 37.22 | 2.5 | NaN | 10.1 | 86 | 0.74 | NaN | NaN | NaN | 0.42 | 8 | 21.77 | 250 | 15 | NaN | 96.65 | NaN | 98.71 | 54.25 | 7.26 | 35.9 | 2.59 | NaN | NaN | NaN | NaN | NaN | NaN | NaN | Torrefaction performance and energy usage of biomass wastes and their correlations with torrefaction severity index | doi.org/10.1016/j.apenergy.2018.03.129
452 | Spent coffee grounds | 52.99 | 7.29 | 37.22 | 2.5 | NaN | 10.1 | 86 | 0.74 | NaN | NaN | NaN | 0.42 | 8 | 21.77 | 250 | 30 | NaN | 90.97 | NaN | 93.1 | 55.68 | 7.11 | 34.55 | 2.67 | NaN | NaN | NaN | NaN | NaN | NaN | NaN | Torrefaction performance and energy usage of biomass wastes and their correlations with torrefaction severity index | doi.org/10.1016/j.apenergy.2018.03.129
453 | Spent coffee grounds | 52.99 | 7.29 | 37.22 | 2.5 | NaN | 10.1 | 86 | 0.74 | NaN | NaN | NaN | 0.42 | 8 | 21.77 | 250 | 45 | NaN | 85.5 | NaN | 91.7 | 56.81 | 6.84 | 33.62 | 2.73 | NaN | NaN | NaN | NaN | NaN | NaN | NaN | Torrefaction performance and energy usage of biomass wastes and their correlations with torrefaction severity index | doi.org/10.1016/j.apenergy.2018.03.129
454 | Spent coffee grounds | 52.99 | 7.29 | 37.22 | 2.5 | NaN | 10.1 | 86 | 0.74 | NaN | NaN | NaN | 0.42 | 8 | 21.77 | 250 | 60 | NaN | 81.1 | NaN | 87.25 | 59.43 | 6.59 | 31.07 | 2.91 | NaN | NaN | NaN | NaN | NaN | NaN | NaN | Torrefaction performance and energy usage of biomass wastes and their correlations with torrefaction severity index | doi.org/10.1016/j.apenergy.2018.03.129
455 | Spent coffee grounds | 52.99 | 7.29 | 37.22 | 2.5 | NaN | 10.1 | 86 | 0.74 | NaN | NaN | NaN | 0.42 | 8 | 21.77 | 275 | 15 | NaN | 85.03 | NaN | 90.37 | 57.05 | 7.13 | 33.1 | 2.72 | NaN | NaN | NaN | NaN | NaN | NaN | NaN | Torrefaction performance and energy usage of biomass wastes and their correlations with torrefaction severity index | doi.org/10.1016/j.apenergy.2018.03.129
456 | Spent coffee grounds | 52.99 | 7.29 | 37.22 | 2.5 | NaN | 10.1 | 86 | 0.74 | NaN | NaN | NaN | 0.42 | 8 | 21.77 | 275 | 30 | NaN | 74.43 | NaN | 84.98 | 59.91 | 6.99 | 30.14 | 2.96 | NaN | NaN | NaN | NaN | NaN | NaN | NaN | Torrefaction performance and energy usage of biomass wastes and their correlations with torrefaction severity index | doi.org/10.1016/j.apenergy.2018.03.129
457 | Spent coffee grounds | 52.99 | 7.29 | 37.22 | 2.5 | NaN | 10.1 | 86 | 0.74 | NaN | NaN | NaN | 0.42 | 8 | 21.77 | 275 | 45 | NaN | 65.74 | NaN | 79.04 | 61.24 | 6.78 | 28.73 | 3.25 | NaN | NaN | NaN | NaN | NaN | NaN | NaN | Torrefaction performance and energy usage of biomass wastes and their correlations with torrefaction severity index | doi.org/10.1016/j.apenergy.2018.03.129
458 | Spent coffee grounds | 52.99 | 7.29 | 37.22 | 2.5 | NaN | 10.1 | 86 | 0.74 | NaN | NaN | NaN | 0.42 | 8 | 21.77 | 275 | 60 | NaN | 63.8 | NaN | 77.9 | 66.72 | 6.47 | 23.4 | 3.41 | NaN | NaN | NaN | NaN | NaN | NaN | NaN | Torrefaction performance and energy usage of biomass wastes and their correlations with torrefaction severity index | doi.org/10.1016/j.apenergy.2018.03.129
459 | Spent coffee grounds | 52.99 | 7.29 | 37.22 | 2.5 | NaN | 10.1 | 86 | 0.74 | NaN | NaN | NaN | 0.42 | 8 | 21.77 | 300 | 15 | NaN | 63.91 | NaN | 81.43 | 67.6 | 6.87 | 22.18 | 3.36 | NaN | NaN | NaN | NaN | NaN | NaN | NaN | Torrefaction performance and energy usage of biomass wastes and their correlations with torrefaction severity index | doi.org/10.1016/j.apenergy.2018.03.129
460 | Spent coffee grounds | 52.99 | 7.29 | 37.22 | 2.5 | NaN | 10.1 | 86 | 0.74 | NaN | NaN | NaN | 0.42 | 8 | 21.77 | 300 | 30 | NaN | 62.82 | NaN | 81.35 | 68 | 6.86 | 21.78 | 3.37 | NaN | NaN | NaN | NaN | NaN | NaN | NaN | Torrefaction performance and energy usage of biomass wastes and their correlations with torrefaction severity index | doi.org/10.1016/j.apenergy.2018.03.129
461 | Spent coffee grounds | 52.99 | 7.29 | 37.22 | 2.5 | NaN | 10.1 | 86 | 0.74 | NaN | NaN | NaN | 0.42 | 8 | 21.77 | 300 | 45 | NaN | 57.86 | NaN | 77.98 | 70.34 | 6.75 | 19.4 | 3.51 | NaN | NaN | NaN | NaN | NaN | NaN | NaN | Torrefaction performance and energy usage of biomass wastes and their correlations with torrefaction severity index | doi.org/10.1016/j.apenergy.2018.03.129
462 | Spent coffee grounds | 52.99 | 7.29 | 37.22 | 2.5 | NaN | 10.1 | 86 | 0.74 | NaN | NaN | NaN | 0.42 | 8 | 21.77 | 300 | 60 | NaN | 55.43 | NaN | 75.79 | 70.93 | 6.34 | 19.08 | 3.65 | NaN | NaN | NaN | NaN | NaN | NaN | NaN | Torrefaction performance and energy usage of biomass wastes and their correlations with torrefaction severity index | doi.org/10.1016/j.apenergy.2018.03.129
463 | Chinese medicine residue | 52.86 | 7.22 | 37.77 | 2.15 | NaN | 9.66 | 85.53 | 2.44 | NaN | NaN | NaN | 0.42 | 8 | 20.38 | 200 | 15 | NaN | 94.9 | NaN | 99.73 | 53.09 | 7.15 | 37.6 | 2.16 | NaN | NaN | NaN | NaN | NaN | NaN | NaN | Torrefaction performance and energy usage of biomass wastes and their correlations with torrefaction severity index | doi.org/10.1016/j.apenergy.2018.03.129
464 | Chinese medicine residue | 52.86 | 7.22 | 37.77 | 2.15 | NaN | 9.66 | 85.53 | 2.44 | NaN | NaN | NaN | 0.42 | 8 | 20.38 | 200 | 30 | NaN | 92.7 | NaN | 97.93 | 54.42 | 7.09 | 36.29 | 2.2 | NaN | NaN | NaN | NaN | NaN | NaN | NaN | Torrefaction performance and energy usage of biomass wastes and their correlations with torrefaction severity index | doi.org/10.1016/j.apenergy.2018.03.129
465 | Chinese medicine residue | 52.86 | 7.22 | 37.77 | 2.15 | NaN | 9.66 | 85.53 | 2.44 | NaN | NaN | NaN | 0.42 | 8 | 20.38 | 200 | 45 | NaN | 93.2 | NaN | 98.67 | 54.77 | 7.06 | 35.92 | 2.25 | NaN | NaN | NaN | NaN | NaN | NaN | NaN | Torrefaction performance and energy usage of biomass wastes and their correlations with torrefaction severity index | doi.org/10.1016/j.apenergy.2018.03.129
466 | Chinese medicine residue | 52.86 | 7.22 | 37.77 | 2.15 | NaN | 9.66 | 85.53 | 2.44 | NaN | NaN | NaN | 0.42 | 8 | 20.38 | 200 | 60 | NaN | 93.1 | NaN | 93.82 | 55.28 | 6.91 | 35.52 | 2.29 | NaN | NaN | NaN | NaN | NaN | NaN | NaN | Torrefaction performance and energy usage of biomass wastes and their correlations with torrefaction severity index | doi.org/10.1016/j.apenergy.2018.03.129
467 | Chinese medicine residue | 52.86 | 7.22 | 37.77 | 2.15 | NaN | 9.66 | 85.53 | 2.44 | NaN | NaN | NaN | 0.42 | 8 | 20.38 | 250 | 15 | NaN | 91.6 | NaN | 99.35 | 55.43 | 7.07 | 35.24 | 2.26 | NaN | NaN | NaN | NaN | NaN | NaN | NaN | Torrefaction performance and energy usage of biomass wastes and their correlations with torrefaction severity index | doi.org/10.1016/j.apenergy.2018.03.129
468 | Chinese medicine residue | 52.86 | 7.22 | 37.77 | 2.15 | NaN | 9.66 | 85.53 | 2.44 | NaN | NaN | NaN | 0.42 | 8 | 20.38 | 250 | 30 | NaN | 86.6 | NaN | 96.12 | 57.32 | 6.94 | 33.36 | 2.39 | NaN | NaN | NaN | NaN | NaN | NaN | NaN | Torrefaction performance and energy usage of biomass wastes and their correlations with torrefaction severity index | doi.org/10.1016/j.apenergy.2018.03.129
469 | Chinese medicine residue | 52.86 | 7.22 | 37.77 | 2.15 | NaN | 9.66 | 85.53 | 2.44 | NaN | NaN | NaN | 0.42 | 8 | 20.38 | 250 | 45 | NaN | 82.2 | NaN | 91.6 | 58.44 | 6.72 | 32.35 | 2.48 | NaN | NaN | NaN | NaN | NaN | NaN | NaN | Torrefaction performance and energy usage of biomass wastes and their correlations with torrefaction severity index | doi.org/10.1016/j.apenergy.2018.03.129
470 | Chinese medicine residue | 52.86 | 7.22 | 37.77 | 2.15 | NaN | 9.66 | 85.53 | 2.44 | NaN | NaN | NaN | 0.42 | 8 | 20.38 | 250 | 60 | NaN | 81.7 | NaN | 88.46 | 58.59 | 6.62 | 32.13 | 2.66 | NaN | NaN | NaN | NaN | NaN | NaN | NaN | Torrefaction performance and energy usage of biomass wastes and their correlations with torrefaction severity index | doi.org/10.1016/j.apenergy.2018.03.129
471 | Chinese medicine residue | 52.86 | 7.22 | 37.77 | 2.15 | NaN | 9.66 | 85.53 | 2.44 | NaN | NaN | NaN | 0.42 | 8 | 20.38 | 275 | 15 | NaN | 85.86 | NaN | 95.42 | 57.39 | 6.89 | 33.3 | 2.42 | NaN | NaN | NaN | NaN | NaN | NaN | NaN | Torrefaction performance and energy usage of biomass wastes and their correlations with torrefaction severity index | doi.org/10.1016/j.apenergy.2018.03.129
472 | Chinese medicine residue | 52.86 | 7.22 | 37.77 | 2.15 | NaN | 9.66 | 85.53 | 2.44 | NaN | NaN | NaN | 0.42 | 8 | 20.38 | 275 | 30 | NaN | 72.07 | NaN | 87.23 | 63.81 | 6.78 | 26.73 | 2.68 | NaN | NaN | NaN | NaN | NaN | NaN | NaN | Torrefaction performance and energy usage of biomass wastes and their correlations with torrefaction severity index | doi.org/10.1016/j.apenergy.2018.03.129
473 | Chinese medicine residue | 52.86 | 7.22 | 37.77 | 2.15 | NaN | 9.66 | 85.53 | 2.44 | NaN | NaN | NaN | 0.42 | 8 | 20.38 | 275 | 45 | NaN | 68.6 | NaN | 86.92 | 65.89 | 6.63 | 24.63 | 2.85 | NaN | NaN | NaN | NaN | NaN | NaN | NaN | Torrefaction performance and energy usage of biomass wastes and their correlations with torrefaction severity index | doi.org/10.1016/j.apenergy.2018.03.129
474 | Chinese medicine residue | 52.86 | 7.22 | 37.77 | 2.15 | NaN | 9.66 | 85.53 | 2.44 | NaN | NaN | NaN | 0.42 | 8 | 20.38 | 275 | 60 | NaN | 66.6 | NaN | 85.21 | 68.08 | 6.52 | 22.46 | 2.94 | NaN | NaN | NaN | NaN | NaN | NaN | NaN | Torrefaction performance and energy usage of biomass wastes and their correlations with torrefaction severity index | doi.org/10.1016/j.apenergy.2018.03.129
475 | Chinese medicine residue | 52.86 | 7.22 | 37.77 | 2.15 | NaN | 9.66 | 85.53 | 2.44 | NaN | NaN | NaN | 0.42 | 8 | 20.38 | 300 | 15 | NaN | 78.5 | NaN | 89.59 | 59.19 | 6.63 | 31.31 | 2.87 | NaN | NaN | NaN | NaN | NaN | NaN | NaN | Torrefaction performance and energy usage of biomass wastes and their correlations with torrefaction severity index | doi.org/10.1016/j.apenergy.2018.03.129
476 | Chinese medicine residue | 52.86 | 7.22 | 37.77 | 2.15 | NaN | 9.66 | 85.53 | 2.44 | NaN | NaN | NaN | 0.42 | 8 | 20.38 | 300 | 30 | NaN | 63 | NaN | 79.87 | 68.22 | 6.62 | 22.17 | 3 | NaN | NaN | NaN | NaN | NaN | NaN | NaN | Torrefaction performance and energy usage of biomass wastes and their correlations with torrefaction severity index | doi.org/10.1016/j.apenergy.2018.03.129
477 | Chinese medicine residue | 52.86 | 7.22 | 37.77 | 2.15 | NaN | 9.66 | 85.53 | 2.44 | NaN | NaN | NaN | 0.42 | 8 | 20.38 | 300 | 45 | NaN | 58.6 | NaN | 77.56 | 69.38 | 6.5 | 21.04 | 3.09 | NaN | NaN | NaN | NaN | NaN | NaN | NaN | Torrefaction performance and energy usage of biomass wastes and their correlations with torrefaction severity index | doi.org/10.1016/j.apenergy.2018.03.129
478 | Chinese medicine residue | 52.86 | 7.22 | 37.77 | 2.15 | NaN | 9.66 | 85.53 | 2.44 | NaN | NaN | NaN | 0.42 | 8 | 20.38 | 300 | 60 | NaN | 55.7 | NaN | 74.68 | 69.78 | 6.31 | 20.77 | 3.13 | NaN | NaN | NaN | NaN | NaN | NaN | NaN | Torrefaction performance and energy usage of biomass wastes and their correlations with torrefaction severity index | doi.org/10.1016/j.apenergy.2018.03.129
479 | Oil palm fiber | 51.9 | 4.8 | 40.6 | 2.4 | 0.3 | 20.5 | 72.5 | 7 | 34.9 | 44.2 | 20.9 | 30 | 10 | 17.1 | 250 | 60 | 30 | 75.5 | 20.1 | NaN | 52.8 | 5.1 | 31.7 | 1.3 | 0.2 | 27.3 | 63.9 | 8.9 | NaN | NaN | NaN | Torrefaction and low temperature carbonization of oil palm fiber and eucalyptus in nitrogen and air atmospheres | doi.org/10.1016/j.biortech.2012.07.096
480 | Oil palm fiber | 51.9 | 4.8 | 40.6 | 2.4 | 0.3 | 20.5 | 72.5 | 7 | 34.9 | 44.2 | 20.9 | 30 | 10 | 17.1 | 275 | 60 | 30 | 63.8 | 21.4 | NaN | 54.9 | 5 | 27.5 | 1.5 | 0.1 | 32.4 | 56.6 | 11 | NaN | NaN | NaN | Torrefaction and low temperature carbonization of oil palm fiber and eucalyptus in nitrogen and air atmospheres | doi.org/10.1016/j.biortech.2012.07.096
481 | Oil palm fiber | 51.9 | 4.8 | 40.6 | 2.4 | 0.3 | 20.5 | 72.5 | 7 | 34.9 | 44.2 | 20.9 | 30 | 10 | 17.1 | 300 | 60 | 30 | 51.7 | 23.4 | NaN | 61.3 | 4.3 | 18.5 | 1.4 | 0.2 | 44.4 | 41.3 | 14.3 | NaN | NaN | NaN | Torrefaction and low temperature carbonization of oil palm fiber and eucalyptus in nitrogen and air atmospheres | doi.org/10.1016/j.biortech.2012.07.096
482 | Oil palm fiber | 51.9 | 4.8 | 40.6 | 2.4 | 0.3 | 20.5 | 72.5 | 7 | 34.9 | 44.2 | 20.9 | 30 | 10 | 17.1 | 325 | 60 | 30 | 48.4 | 23.7 | NaN | 65.5 | 3.4 | 14.2 | 1.9 | 0.2 | 52.4 | 32.8 | 14.8 | NaN | NaN | NaN | Torrefaction and low temperature carbonization of oil palm fiber and eucalyptus in nitrogen and air atmospheres | doi.org/10.1016/j.biortech.2012.07.096
483 | Oil palm fiber | 51.9 | 4.8 | 40.6 | 2.4 | 0.3 | 20.5 | 72.5 | 7 | 34.9 | 44.2 | 20.9 | 30 | 10 | 17.1 | 350 | 60 | 30 | 43.9 | 23.9 | NaN | 66.4 | 3.3 | 12.7 | 1.8 | 0.1 | 55.3 | 29.1 | 15.5 | NaN | NaN | NaN | Torrefaction and low temperature carbonization of oil palm fiber and eucalyptus in nitrogen and air atmospheres | doi.org/10.1016/j.biortech.2012.07.096
484 | Eucalyptus | 50.8 | 5.1 | 44.1 | 0 | 0 | 18.9 | 81.1 | 0 | 56.9 | 18.1 | 25 | 15 | 20 | 18.4 | 250 | 60 | 30 | 83.6 | 20.6 | NaN | 57.8 | 4.9 | 37 | 0 | 0 | 24.7 | 75 | 0.3 | NaN | NaN | NaN | Torrefaction and low temperature carbonization of oil palm fiber and eucalyptus in nitrogen and air atmospheres | doi.org/10.1016/j.biortech.2012.07.096
485 | Eucalyptus | 50.8 | 5.1 | 44.1 | 0 | 0 | 18.9 | 81.1 | 0 | 56.9 | 18.1 | 25 | 15 | 20 | 18.4 | 275 | 60 | 30 | 75.8 | 21.5 | NaN | 59.7 | 4.7 | 35.4 | 0 | 0 | 28.9 | 70.9 | 0.2 | NaN | NaN | NaN | Torrefaction and low temperature carbonization of oil palm fiber and eucalyptus in nitrogen and air atmospheres | doi.org/10.1016/j.biortech.2012.07.096
486 | Eucalyptus | 50.8 | 5.1 | 44.1 | 0 | 0 | 18.9 | 81.1 | 0 | 56.9 | 18.1 | 25 | 15 | 20 | 18.4 | 300 | 60 | 30 | 57.9 | 23.9 | NaN | 68.2 | 4.2 | 27.3 | 0 | 0 | 44.1 | 55.6 | 0.3 | NaN | NaN | NaN | Torrefaction and low temperature carbonization of oil palm fiber and eucalyptus in nitrogen and air atmospheres | doi.org/10.1016/j.biortech.2012.07.096
487 | Eucalyptus | 50.8 | 5.1 | 44.1 | 0 | 0 | 18.9 | 81.1 | 0 | 56.9 | 18.1 | 25 | 15 | 20 | 18.4 | 325 | 60 | 30 | 45.8 | 26 | NaN | 75 | 3.6 | 21 | 0 | 0 | 57.9 | 41.7 | 0.4 | NaN | NaN | NaN | Torrefaction and low temperature carbonization of oil palm fiber and eucalyptus in nitrogen and air atmospheres | doi.org/10.1016/j.biortech.2012.07.096
488 | Eucalyptus | 50.8 | 5.1 | 44.1 | 0 | 0 | 18.9 | 81.1 | 0 | 56.9 | 18.1 | 25 | 15 | 20 | 18.4 | 350 | 60 | 30 | 41.8 | 26 | NaN | 75.1 | 3.6 | 21.1 | 0 | 0 | 62 | 37.8 | 0.1 | NaN | NaN | NaN | Torrefaction and low temperature carbonization of oil palm fiber and eucalyptus in nitrogen and air atmospheres | doi.org/10.1016/j.biortech.2012.07.096
489 | Wheat straw | 38.96 | 5.27 | 55.27 | 0.5 | NaN | 12.74 | 68.92 | 8.23 | NaN | NaN | NaN | 0.074 | 10 | 13.37 | 230 | 30 | NaN | NaN | 13.77 | NaN | 41.36 | 4.72 | 53.35 | 0.57 | NaN | 15.04 | 67.13 | 10.15 | NaN | NaN | NaN | Improvement of wheat (T. aestivum) straw catalytic fast pyrolysis for valuable chemicals production by coupling | doi.org/10.1016/j.indcrop.2022.115475
490 | Wheat straw | 38.96 | 5.27 | 55.27 | 0.5 | NaN | 12.74 | 68.92 | 8.23 | NaN | NaN | NaN | 0.074 | 10 | 13.37 | 260 | 30 | NaN | NaN | 14.14 | NaN | 43.35 | 4.3 | 51.73 | 0.62 | NaN | 22.79 | 59.65 | 12.1 | NaN | NaN | NaN | Improvement of wheat (T. aestivum) straw catalytic fast pyrolysis for valuable chemicals production by coupling | doi.org/10.1016/j.indcrop.2022.115475
491 | Wheat straw | 38.96 | 5.27 | 55.27 | 0.5 | NaN | 12.74 | 68.92 | 8.23 | NaN | NaN | NaN | 0.074 | 10 | 13.37 | 290 | 30 | NaN | NaN | 15.19 | NaN | 47.28 | 3.7 | 48.27 | 0.75 | NaN | 33.57 | 48.77 | 13.91 | NaN | NaN | NaN | Improvement of wheat (T. aestivum) straw catalytic fast pyrolysis for valuable chemicals production by coupling | doi.org/10.1016/j.indcrop.2022.115475
492 | Peanut shell | 46.4 | 5.7 | 38.5 | 1.8 | 0.9 | 19.5 | 73.8 | 6.7 | NaN | NaN | NaN | 0.42 | 3 | 16.9 | 250 | 30 | NaN | NaN | 20.9 | NaN | 59.3 | 5.2 | 27.3 | 2.7 | 0.6 | 29.8 | 65.3 | 4.9 | NaN | NaN | NaN | Upgrading of bio-oil via solar pyrolysis of the biomass pretreated with aqueous phase bio-oil washing, solar drying, and solar torrefaction | doi.org/10.1016/j.indcrop.2022.115475
493 | Soybean straw | 44.3 | 5.8 | 45.2 | 0.7 | 0.1 | 10.6 | 85.5 | 3.9 | NaN | NaN | NaN | 0.42 | 3 | 16.1 | 250 | 30 | NaN | NaN | 18.7 | NaN | 53.2 | 5.1 | 38.3 | 0.8 | 0.1 | 29.2 | 68.3 | 2.5 | NaN | NaN | NaN | Upgrading of bio-oil via solar pyrolysis of the biomass pretreated with aqueous phase bio-oil washing, solar drying, and solar torrefaction | doi.org/10.1016/j.indcrop.2022.115475
494 | Pine wood | 50.3 | 6.9 | 40.8 | 0.1 | 0 | 9.8 | 88.3 | 1.9 | NaN | NaN | NaN | 0.42 | 3 | 18.5 | 250 | 30 | NaN | NaN | 21.3 | NaN | 58.9 | 6.2 | 34.6 | 0 | 0 | 27.9 | 71.8 | 0.3 | NaN | NaN | NaN | Upgrading of bio-oil via solar pyrolysis of the biomass pretreated with aqueous phase bio-oil washing, solar drying, and solar torrefaction | doi.org/10.1016/j.indcrop.2022.115475
495 | Wood chip | 50.84 | 6.12 | 42.1 | 0.53 | NaN | 15.92 | 71.68 | 1.65 | NaN | NaN | NaN | 2.8 | 30 | 17.97 | 190 | 120 | NaN | 91.4 | 20.76 | NaN | 53.26 | 5.63 | 40.76 | 0.34 | NaN | 19.95 | 78.99 | 1.06 | NaN | NaN | NaN | Relationship between torrefaction severity, product properties, and pyrolysis characteristics of various biomass | doi.org/10.1002/er.7716
496 | Wood chip | 50.84 | 6.12 | 42.1 | 0.53 | NaN | 15.92 | 71.68 | 1.65 | NaN | NaN | NaN | 2.8 | 30 | 17.97 | 210 | 120 | NaN | 84.2 | 21.86 | NaN | 55.9 | 5.67 | 38.06 | 0.37 | NaN | 23 | 75.39 | 1.61 | NaN | NaN | NaN | Relationship between torrefaction severity, product properties, and pyrolysis characteristics of various biomass | doi.org/10.1002/er.7716
497 | Wood chip | 50.84 | 6.12 | 42.1 | 0.53 | NaN | 15.92 | 71.68 | 1.65 | NaN | NaN | NaN | 2.8 | 30 | 17.97 | 230 | 120 | NaN | 76.68 | 22.76 | NaN | 58.59 | 5.51 | 35.41 | 0.48 | NaN | 27.63 | 70.33 | 2.04 | NaN | NaN | NaN | Relationship between torrefaction severity, product properties, and pyrolysis characteristics of various biomass | doi.org/10.1002/er.7716
498 | Wood chip | 50.84 | 6.12 | 42.1 | 0.53 | NaN | 15.92 | 71.68 | 1.65 | NaN | NaN | NaN | 2.8 | 30 | 17.97 | 250 | 120 | NaN | 65.5 | 23.08 | NaN | 61.11 | 5 | 33.39 | 0.49 | NaN | 35.61 | 61.76 | 2.64 | NaN | NaN | NaN | Relationship between torrefaction severity, product properties, and pyrolysis characteristics of various biomass | doi.org/10.1002/er.7716
499 | Wood chip | 50.84 | 6.12 | 42.1 | 0.53 | NaN | 15.92 | 71.68 | 1.65 | NaN | NaN | NaN | 2.8 | 30 | 17.97 | 270 | 120 | NaN | 50.83 | 27.35 | NaN | 72.21 | 4.83 | 22.29 | 0.67 | NaN | 50.22 | 45.76 | 4.03 | NaN | NaN | NaN | Relationship between torrefaction severity, product properties, and pyrolysis characteristics of various biomass | doi.org/10.1002/er.7716
500 | Wood chip | 50.84 | 6.12 | 42.1 | 0.53 | NaN | 15.92 | 71.68 | 1.65 | NaN | NaN | NaN | 2.8 | 30 | 17.97 | 290 | 120 | NaN | 45.02 | 28.37 | NaN | 75.21 | 4.63 | 19.49 | 0.68 | NaN | 55.44 | 40.43 | 4.13 | NaN | NaN | NaN | Relationship between torrefaction severity, product properties, and pyrolysis characteristics of various biomass | doi.org/10.1002/er.7716
501 | Rice husk | 52.22 | 5.18 | 42.11 | 0.49 | NaN | 14.45 | 59.47 | 16.38 | NaN | NaN | NaN | 2.8 | 30 | 14.42 | 190 | 120 | NaN | 81.68 | 17.56 | NaN | 57.2 | 5.61 | 36.59 | 0.61 | NaN | 22.81 | 56.21 | 20.97 | NaN | NaN | NaN | Relationship between torrefaction severity, product properties, and pyrolysis characteristics of various biomass | doi.org/10.1002/er.7716
502 | Rice husk | 52.22 | 5.18 | 42.11 | 0.49 | NaN | 14.45 | 59.47 | 16.38 | NaN | NaN | NaN | 2.8 | 15 | 14.42 | 210 | 120 | NaN | 74.7 | 18.75 | NaN | 62.07 | 5.69 | 31.59 | 0.65 | NaN | 26.99 | 49.7 | 23.31 | NaN | NaN | NaN | Relationship between torrefaction severity, product properties, and pyrolysis characteristics of various biomass | doi.org/10.1002/er.7716
503 | Rice husk | 52.22 | 5.18 | 42.11 | 0.49 | NaN | 14.45 | 59.47 | 16.38 | NaN | NaN | NaN | 2.8 | 15 | 14.42 | 230 | 120 | NaN | 64.11 | 19.57 | NaN | 69.04 | 5.25 | 24.94 | 0.77 | NaN | 33.54 | 39.18 | 27.29 | NaN | NaN | NaN | Relationship between torrefaction severity, product properties, and pyrolysis characteristics of various biomass | doi.org/10.1002/er.7716
504 | Rice husk | 52.22 | 5.18 | 42.11 | 0.49 | NaN | 14.45 | 59.47 | 16.38 | NaN | NaN | NaN | 2.8 | 15 | 14.42 | 250 | 120 | NaN | 56.14 | 19.49 | NaN | 73.26 | 4.89 | 20.99 | 0.85 | NaN | 40.32 | 28.75 | 30.93 | NaN | NaN | NaN | Relationship between torrefaction severity, product properties, and pyrolysis characteristics of various biomass | doi.org/10.1002/er.7716
505 | Rice straw | 48.97 | 5.02 | 45.31 | 0.7 | NaN | 13.17 | 66.14 | 10.5 | NaN | NaN | NaN | 2.8 | 15 | 14.4 | 210 | 120 | NaN | 52.67 | 19.27 | NaN | 75.26 | 4.74 | 19.12 | 0.88 | NaN | 40.44 | 26.4 | 33.16 | NaN | NaN | NaN | Relationship between torrefaction severity, product properties, and pyrolysis characteristics of various biomass | doi.org/10.1002/er.7716
506 | Rice straw | 48.97 | 5.02 | 45.31 | 0.7 | NaN | 13.17 | 66.14 | 10.5 | NaN | NaN | NaN | 2.8 | 15 | 14.4 | 230 | 120 | NaN | 79.22 | 18.43 | NaN | 55.13 | 5.43 | 38.76 | 0.68 | NaN | 23.77 | 62.75 | 13.47 | NaN | NaN | NaN | Relationship between torrefaction severity, product properties, and pyrolysis characteristics of various biomass | doi.org/10.1002/er.7716
507 | Rice straw | 48.97 | 5.02 | 45.31 | 0.7 | NaN | 13.17 | 66.14 | 10.5 | NaN | NaN | NaN | 2.8 | 15 | 14.4 | 250 | 120 | NaN | 71.87 | 18.91 | NaN | 57.45 | 5.36 | 36.43 | 0.76 | NaN | 27.34 | 57.77 | 14.88 | NaN | NaN | NaN | Relationship between torrefaction severity, product properties, and pyrolysis characteristics of various biomass | doi.org/10.1002/er.7716
508 | Rice straw | 48.97 | 5.02 | 45.31 | 0.7 | NaN | 13.17 | 66.14 | 10.5 | NaN | NaN | NaN | 2.8 | 15 | 14.4 | 270 | 120 | NaN | 63.87 | 19.61 | NaN | 60.78 | 5.23 | 33.21 | 0.79 | NaN | 32.51 | 50.91 | 16.58 | NaN | NaN | NaN | Relationship between torrefaction severity, product properties, and pyrolysis characteristics of various biomass | doi.org/10.1002/er.7716
509 | Rice straw | 48.97 | 5.02 | 45.31 | 0.7 | NaN | 13.17 | 66.14 | 10.5 | NaN | NaN | NaN | 2.8 | 15 | 14.4 | 290 | 120 | NaN | 55.03 | 21.92 | NaN | 69.08 | 5.05 | 24.84 | 1.03 | NaN | 39.79 | 41.42 | 18.79 | NaN | NaN | NaN | Relationship between torrefaction severity, product properties, and pyrolysis characteristics of various biomass | doi.org/10.1002/er.7716
510 | Kenaf | 51.02 | 6.04 | 42.09 | 0.85 | NaN | 15.91 | 71.12 | 4.94 | NaN | NaN | NaN | 2.8 | 15 | 17.79 | 190 | 120 | NaN | 95.73 | 18.9 | NaN | 49.99 | 6.01 | 43.28 | 0.72 | NaN | 17.27 | 77.56 | 5.18 | NaN | NaN | NaN | Relationship between torrefaction severity, product properties, and pyrolysis characteristics of various biomass | doi.org/10.1002/er.7716
511 | Kenaf | 51.02 | 6.04 | 42.09 | 0.85 | NaN | 15.91 | 71.12 | 4.94 | NaN | NaN | NaN | 2.8 | 15 | 17.79 | 210 | 120 | NaN | 86.27 | 19.86 | NaN | 52.44 | 5.97 | 40.81 | 0.77 | NaN | 21.8 | 72.79 | 5.42 | NaN | NaN | NaN | Relationship between torrefaction severity, product properties, and pyrolysis characteristics of various biomass | doi.org/10.1002/er.7716
512 | Kenaf | 51.02 | 6.04 | 42.09 | 0.85 | NaN | 15.91 | 71.12 | 4.94 | NaN | NaN | NaN | 2.8 | 15 | 17.79 | 230 | 120 | NaN | 77.17 | 21.23 | NaN | 56.46 | 5.83 | 36.83 | 0.88 | NaN | 25.73 | 68.14 | 6.13 | NaN | NaN | NaN | Relationship between torrefaction severity, product properties, and pyrolysis characteristics of various biomass | doi.org/10.1002/er.7716
513 | Kenaf | 51.02 | 6.04 | 42.09 | 0.85 | NaN | 15.91 | 71.12 | 4.94 | NaN | NaN | NaN | 2.8 | 15 | 17.79 | 250 | 120 | NaN | 66.11 | 22.71 | NaN | 61.09 | 5.72 | 32.18 | 1.02 | NaN | 32.49 | 60.01 | 7.51 | NaN | NaN | NaN | Relationship between torrefaction severity, product properties, and pyrolysis characteristics of various biomass | doi.org/10.1002/er.7716
514 | Kenaf | 51.02 | 6.04 | 42.09 | 0.85 | NaN | 15.91 | 71.12 | 4.94 | NaN | NaN | NaN | 2.8 | 15 | 17.79 | 270 | 120 | NaN | 52.57 | 25.5 | NaN | 70.55 | 5.21 | 23 | 1.24 | NaN | 44 | 46.58 | 9.43 | NaN | NaN | NaN | Relationship between torrefaction severity, product properties, and pyrolysis characteristics of various biomass | doi.org/10.1002/er.7716
515 | Cotton stalk | 47.43 | 6.65 | 39.54 | 1.21 | NaN | 15.8 | 74.96 | 4.59 | NaN | NaN | NaN | 30 | 5 | 18.31 | 200 | 30 | 25 | NaN | 18.68 | NaN | 50.33 | 6.39 | 37.56 | 0.64 | NaN | 16.48 | 75.44 | 4.79 | NaN | NaN | NaN | Torrefaction of agriculture straws and its application on biomass pyrolysis poly-generation | doi.org/10.1016/j.biortech.2013.12.088
516 | Cotton stalk | 47.43 | 6.65 | 39.54 | 1.21 | NaN | 15.8 | 74.96 | 4.59 | NaN | NaN | NaN | 30 | 5 | 18.31 | 230 | 30 | 25 | NaN | 19.49 | NaN | 52.43 | 5.68 | 35.58 | 0.66 | NaN | 18.39 | 73.12 | 5.35 | NaN | NaN | NaN | Torrefaction of agriculture straws and its application on biomass pyrolysis poly-generation | doi.org/10.1016/j.biortech.2013.12.088
517 | Cotton stalk | 47.43 | 6.65 | 39.54 | 1.21 | NaN | 15.8 | 74.96 | 4.59 | NaN | NaN | NaN | 30 | 5 | 18.31 | 260 | 30 | 25 | NaN | 21.99 | NaN | 57.87 | 5.23 | 29.44 | 0.81 | NaN | 21.86 | 68.99 | 6.35 | NaN | NaN | NaN | Torrefaction of agriculture straws and its application on biomass pyrolysis poly-generation | doi.org/10.1016/j.biortech.2013.12.088
518 | Cotton stalk | 47.43 | 6.65 | 39.54 | 1.21 | NaN | 15.8 | 74.96 | 4.59 | NaN | NaN | NaN | 30 | 5 | 18.31 | 290 | 30 | 25 | NaN | 25.43 | NaN | 67.38 | 4.51 | 16.74 | 1.07 | NaN | 34.01 | 53.62 | 9.88 | NaN | NaN | NaN | Torrefaction of agriculture straws and its application on biomass pyrolysis poly-generation | doi.org/10.1016/j.biortech.2013.12.088
519 | Corn stalk | 44.94 | 6.54 | 38.22 | 1.28 | NaN | 16.56 | 70.17 | 8.25 | NaN | NaN | NaN | 30 | 5 | 18.06 | 200 | 30 | 25 | NaN | 18.26 | NaN | 48.16 | 5.43 | 35.76 | 1.01 | NaN | 18.41 | 69.32 | 9.18 | NaN | NaN | NaN | Torrefaction of agriculture straws and its application on biomass pyrolysis poly-generation | doi.org/10.1016/j.biortech.2013.12.088
520 | Corn stalk | 44.94 | 6.54 | 38.22 | 1.28 | NaN | 16.56 | 70.17 | 8.25 | NaN | NaN | NaN | 30 | 5 | 18.06 | 230 | 30 | 25 | NaN | 19.19 | NaN | 51.23 | 4.99 | 31.48 | 1.1 | NaN | 21.47 | 64.77 | 10.7 | NaN | NaN | NaN | Torrefaction of agriculture straws and its application on biomass pyrolysis poly-generation | doi.org/10.1016/j.biortech.2013.12.088
521 | Corn stalk | 44.94 | 6.54 | 38.22 | 1.28 | NaN | 16.56 | 70.17 | 8.25 | NaN | NaN | NaN | 30 | 5 | 18.06 | 260 | 30 | 25 | NaN | 20.73 | NaN | 55.1 | 4.71 | 24.29 | 1.19 | NaN | 28.32 | 54.53 | 14.11 | NaN | NaN | NaN | Torrefaction of agriculture straws and its application on biomass pyrolysis poly-generation | doi.org/10.1016/j.biortech.2013.12.088
522 | Corn stalk | 44.94 | 6.54 | 38.22 | 1.28 | NaN | 16.56 | 70.17 | 8.25 | NaN | NaN | NaN | 30 | 5 | 18.06 | 290 | 30 | 25 | NaN | 23.61 | NaN | 61.85 | 4.01 | 11.32 | 1.5 | NaN | 41.19 | 35.3 | 20.52 | NaN | NaN | NaN | Torrefaction of agriculture straws and its application on biomass pyrolysis poly-generation | doi.org/10.1016/j.biortech.2013.12.088